## M1 Calibracion
Mediciones de Reflectivilidad CT7
M1 calibracion | 365 nm | 404 nm | 460 nm | 522nm | 630 nm | 760 nm | 970 nm | 365 nm | 404 nm | 460 nm | 522nm | 630 nm | 760 nm | 970 nm
2019-06-26 | 75.07 | 76.27 | 77.93 | 80.03 | 79.9 | 78.07 | 84.33 | [7 empty] | before
2019-06-26 | 83.25 | 83.83 | 85.27 | 86.73 | 86.8 | 84.77 | 91.27 | [7 empty] | After wet wash
2019-10-18 13:01 | 81.975 | 83.25 | 85.125 | 85.325 | 85.575 | 83.675 | 89.8 | 9.775 | 7.475 | 6.825 | 5.675 | 4.625 | 4.275 | 4.6
2019-11-11 13:59 | 81.3 | 82.7 | 84.6 | 85.5 | 85.6 | 83.6 | 89.9 | 12.2 | 9.1 | 7.9 | 6.3 | 4.9 | 4.1 | 4
2019-12-13 10:25 | 82.3 | 83.3 | 85 | 85.3 | 85.3 | 83.5 | 89.3 | 9.9 | 7.8 | 7.4 | 6.3 | 5.4 | 5.2 | 5.5
2020-02-18 10:00 | 79.975 | 81.5 | 83.525 | 84.675 | 84.925 | 83.175 | 89.275 | 16.3 | 11.575 | 10.65 | 8.875 | 6.975 | 6.525 | 6.925
2020-03-03 | 80.6 | 81.7 | 83.8 | 84.6 | 84.6 | 83.1 | 89.3 | 13.2 | 10.2 | 9.9 | 8.5 | 7.2 | 7 | 7.7
2020-03-10 | 80.36667 | 82.06667 | 83.6 | 85.2 | 85.43333 | 83.46667 | 89.46667 | 14.06667 | 10.76667 | 10 | 8.4 | 6.866667 | 6.433333 | 6.8
2020-09-10 | 80.03333 | 81.3 | 83.5 | 83.96667 | 84.16667 | 82.53333 | 88.66667 | 15.6 | 12.2 | 11.43333 | 10.03333 | 8.2 | 7.766667 | 8.633333
2020-11-12 | 81.05 | 81.85 | 83.8 | 84.55 | 84.55 | 82.9 | 88.775 | 14.55 | 11.625 | 11.3 | 9.3 | 7.825 | 7.725 | 8.525
2020-11-13 | 84.2 | 85.25 | 86.7 | 87.25 | 87.125 | 85.15 | 91.05 | 6.3 | 4.675 | 4 | 3.05 | 2.25 | 1.75 | 1.425 | wet wash
2020-12-11 | 83.9 | 84.7 | 86.475 | 87.175 | 86.925 | 85 | 91.25 | 6.275 | 4.8 | 4.175 | 3.325 | 2.55 | 2.05 | 1.775
2020-12-29 | 83.6 | 84.725 | 86.025 | 87.225 | 87.125 | 85.025 | 91.075 | 10.68125 | 8.325 | 7.727083 | 6.427083 | 5.20625 | 4.822917 | 5.089583
2021-01-11 | 83.5 | 84.775 | 86.3 | 87 | 86.925 | 84.95 | 90.875 | 6.325 | 4.775 | 4.2 | 3.225 | 2.575 | 2.175 | 1.975
2021-01-15 | 84.075 | 85.45 | 86.575 | 87.575 | 87.525 | 85.3 | 91.2 | 5.525 | 4.15 | 3.75 | 2.975 | 2.4 | 2.05 | 1.925
2021-01-22 | 82.725 | 84.15 | 85.55 | 86.625 | 86.6 | 84.525 | 90.375 | 7.875 | 5.875 | 5.425 | 4.375 | 3.55 | 3.15 | 3.25
2021-02-05 | 83.475 | 84.775 | 86.1125 | 87.10625 | 87.04375 | 84.95 | 90.88125
2021-02-11 | 83.45 | 84.35 | 86.025 | 87 | 86.825 | 84.9 | 90.975
2021-02-18 | 83.425 | 84.6 | 86.075 | 86.775 | 86.725 | 84.7 | 90.775
2021-02-25 | 83.4 | 84.5 | 86.075 | 87.075 | 87.15 | 84.975 | 90.925
2021-03-04 | 83.175 | 84.475 | 86.15 | 86.975 | 86.9 | 84.95 | 91.15
2021-03-16 | 84.525 | 85.35 | 86.95 | 86.925 | 86.8 | 84.875 | 90.775 | 3.2 | 2.345 | 2.26 | 2.98 | 1.6 | 1.4325 | 1.4375 | wet wash
2021-03-25 | 83.825 | 85.05 | 86.375 | 87.3 | 87.22 | 85.05 | 91 | 3.5475 | 2.64 | 2.59 | 3.4625 | 1.95 | 1.7875 | 1.8125
2021-04-09 | 83.675 | 84.625 | 86.375 | 86.975 | 86.775 | 84.9 | 90.925 | 3.755 | 2.795 | 2.6775 | 3.625 | 1.9725 | 1.696667 | 1.725
2021-04-15 | 84.2 | 85.4 | 86.45 | 87.7 | 87.5 | 85.3 | 91.25 | 2.825 | 2.16 | 2.08 | 2.86 | 1.625 | 1.495 | 1.49
2021-04-22 | 84.425 | 85.175 | 86.575 | 87.275 | 87.025 | 85 | 91.025 | 2.87 | 2.185 | 2.215 | 2.84 | 1.6475 | 1.55 | 1.555
2021-04-29 | 83.6 | 84.6 | 86.15 | 86.975 | 86.85 | 84.925 | 90.975 | 2.81 | 2.2 | 2.1 | 2.883333 | 1.683333 | 1.553333 | 1.553333
2021-05-26 | 84.1 | 85.2 | 86.5 | 87.5 | 87.25 | 85.2 | 91.175 | 3.3575 | 2.455 | 2.36 | 3.2125 | 1.7575 | 1.61 | 1.6575
2021-06-03 | 84.3 | 85.425 | 86.425 | 87.525 | 87.425 | 85.25 | 91.225 | 3.5275 | 2.6775 | 2.6625 | 3.705 | 2.0475 | 1.885 | 1.8875
2021-06-11 | 84.075 | 85.125 | 86.45 | 87.325 | 87.15 | 85.25 | 91.25 | 3.3675 | 2.4775 | 2.3925 | 4.465 | 1.835 | 1.69 | 1.66
2021-06-18 | 83.85 | 85 | 86.5 | 87.25 | 87.125 | 85.075 | 91.15 | 3.69 | 2.7175 | 2.615 | 3.57 | 1.9425 | 1.7375 | 1.715
2021-06-25 | 83.8 | 84.85 | 86.4 | 87.025 | 86.825 | 84.825 | 90.925 | 3.7375 | 2.67 | 2.69 | 3.53 | 1.9675 | 1.8475 | 1.8325
2021-07-01 | 84.225 | 85.1 | 86.325 | 87.475 | 87.225 | 85.1 | 91.175 | 3.705 | 2.695 | 2.6625 | 3.545 | 1.9775 | 1.835 | 1.8475
2021-07-09 | 83.8 | 84.76667 | 86.33333 | 87.16667 | 87 | 85.03333 | 90.96667 | 3.936667 | 2.886667 | 2.746667 | 3.803333 | 2.1 | 1.883333 | 1.96
2021-07-14 | 83.775 | 84.85 | 86.15 | 87.25 | 87.05 | 84.975 | 91.1 | 3.7775 | 2.79 | 2.73 | 3.705 | 2.0175 | 1.81 | 1.76
2021-07-20 | 84.7625 | 85.925 | 87.0125 | 87.65 | 87.4625 | 85.275 | 91.25 | 1.85375 | 1.4925 | 1.36625 | 1.82125 | 1.08625 | 0.98375 | 1.015 | wet wash
2021-08-05 | 85 | 85.925 | 87 | 88.025 | 87.7 | 85.55 | 91.525 | 1.78 | 1.4825 | 1.43 | 1.84 | 1.1175 | 1.035 | 1.11
2021-08-16 | 85.125 | 85.875 | 86.925 | 87.9 | 87.5 | 85.35 | 91.4 | 2.5 | 1.85 | 1.725 | 1.6 | 1.225 | 1 | 0.75
2021-08-20 | 85.275 | 85.975 | 87.25 | 87.775 | 87.45 | 85.425 | 91.275 | 2.325 | 1.775 | 1.625 | 1.475 | 1.2 | 1 | 0.875
2021-08-26 | 84.9 | 85.7 | 86.775 | 87.875 | 87.525 | 85.35 | 91.5 | 2.4 | 1.65 | 1.525 | 1.325 | 1.15 | 0.875 | 0.725
2021-09-02 | 84.725 | 85.6 | 87 | 87.575 | 87.2 | 85.15 | 91.275 | 2.675 | 2.025 | 1.925 | 1.6 | 1.275 | 1.1 | 0.875
2021-09-10 | 85.2 | 86.1 | 87.3 | 87.9 | 87.6 | 85.5 | 91.5 | 3.6 | 2.5 | 2.4 | 2 | 1.5 | 1.3 | 1.2
2021-09-16 | 84.525 | 85.35 | 86.925 | 87.45 | 87.15 | 85.125 | 91.3 | 3 | 2.15 | 1.95 | 1.75 | 1.35 | 1.175 | 1.05
2021-09-24 | 84.075 | 84.85 | 86.4 | 87.075 | 86.825 | 84.875 | 91.075 | 5.025 | 3.675 | 3.475 | 3.275 | 2.375 | 2.05 | 1.85
2021-09-30 | 83.575 | 84.325 | 85.775 | 86.75 | 86.5 | 84.6 | 90.85 | 6.55 | 4.6 | 4.45 | 3.825 | 2.675 | 2.275 | 1.925
2021-10-07 | 83.175 | 84.35 | 85.525 | 87 | 86.9 | 84.825 | 91.175 | 6.65 | 4.5 | 4.375 | 3.625 | 2.45 | 2.1 | 1.825
2021-10-14 | 83.2 | 84.275 | 85.5 | 86.925 | 86.85 | 84.825 | 91.075 | 7.625 | 5.375 | 5.025 | 4.325 | 2.9 | 2.425 | 2
2021-10-21 | 83.275 | 84.3 | 85.75 | 86.7 | 86.65 | 84.8 | 91.15 | 7.225 | 5 | 4.85 | 4.125 | 2.8 | 2.325 | 1.85
2021-10-28 | 81.975 | 83.275 | 84.825 | 86.075 | 86.25 | 84.425 | 90.9 | 11.175 | 7.675 | 7.15 | 6.25 | 4 | 3.275 | 2.7
2021-11-08 | 81.825 | 82.725 | 84.55 | 85.525 | 85.7 | 84 | 90.5 | 12.9 | 9.175 | 8.875 | 7.375 | 4.825 | 3.975 | 3.25
2021-11-29 | 85.175 | 86.35 | 87 | 88.475 | 88.1 | 85.65 | 91.825 | 2.325 | 1.6 | 1.55 | 1.5 | 1.175 | 1.025 | 0.825 | wet wash
2021-12-13 | 85.075 | 86.2 | 87.175 | 88.225 | 87.825 | 85.575 | 91.625 | 1.95 | 1.55 | 1.4 | 1.175 | 0.975 | 0.875 | 0.65
2021-12-23 | 84.975 | 85.775 | 89.65 | 87.675 | 87.325 | 85.275 | 91.425 | 2.15 | 1.65 | 1.525 | 1.25 | 1.025 | 0.875 | 0.725
2022-01-13 | 84.63333 | 85.83333 | 86.8 | 87.9 | 87.5 | 85.2 | 91.26667 | 2.65 | 1.85 | 1.75 | 1.75 | 1.45 | 1.4 | 1.5
2022-01-20 | 84.575 | 85.625 | 87.2 | 86.975 | 86.85 | 84.825 | 90.85 | 2.65 | 1.975 | 1.9 | 1.75 | 1.475 | 1.4 | 1.35
2022-01-31 | 84.66 | 85.98 | 86.7 | 88.02 | 87.64 | 85.32 | 91.42 | 3.28 | 2.44 | 2.48 | 2.1 | 1.68 | 1.68 | 1.52
2022-02-10 | 84.5 | 85.65 | 86.725 | 87.475 | 87.2 | 85.025 | 91.125 | 3.475 | 2.65 | 2.575 | 2.45 | 1.975 | 1.775 | 1.8
2022-02-18 | 84.7 | 85.625 | 86.9 | 87.55 | 87.225 | 85.2 | 91.35 | 3.375 | 2.5 | 2.45 | 2.325 | 1.85 | 1.725 | 1.6
2022-03-03 | 84.7 | 86.05 | 86.85 | 87.85 | 87.575 | 85.25 | 91.3 | 3.575 | 2.575 | 2.55 | 2.325 | 1.9 | 1.875 | 1.8
2022-03-10 | 84.675 | 85.875 | 86.775 | 88.075 | 87.725 | 85.55 | 91.55 | 3.075 | 2.375 | 2.275 | 2.1 | 1.725 | 1.65 | 1.575
2022-03-21 | 85.225 | 86.55 | 87 | 89.075 | 88.525 | 86.05 | 92.125 | 2.025 | 1.55 | 1.325 | 1.15 | 0.975 | 0.825 | 0.625 | wet wash
2022-03-31 | 85.325 | 86.8 | 89.9 | 88.325 | 88.15 | 85.775 | 91.725 | 1.975 | 1.525 | 1.375 | 1.3 | 1.1 | 0.875 | 0.6
2022-04-08 | 85.2 | 86.125 | 90.025 | 87.7 | 87.4 | 85.325 | 91.4 | 2.5 | 1.825 | 1.525 | 1.15 | 0.9 | 0.775 | 0.55
2022-04-14 | 84.8 | 85.83333 | 87.23333 | 87.9 | 87.6 | 85.46667 | 91.6 | 1.8 | 1.333333 | 1.233333 | 0.9666667 | 0.8 | 0.7333333 | 0.5
2022-04-22 | 84.7 | 85.8 | 86.925 | 88.175 | 87.775 | 85.575 | 91.65 | 2.075 | 1.5 | 1.4 | 1.225 | 1.025 | 0.9 | 0.775
2022-05-13 | 84.85 | 86.1 | 86.95 | 88.25 | 87.9 | 85.6 | 91.7 | 2.775 | 2 | 1.85 | 1.55 | 1.225 | 1.025 | 0.775
2022-05-19 | 84.575 | 85.7 | 86.8 | 87.75 | 87.475 | 85.275 | 91.35 | 3.35 | 2.425 | 2.375 | 2.25 | 1.65 | 1.5 | 1.275
2022-06-02 | 84.4 | 85.675 | 86.6 | 88.125 | 87.8 | 85.45 | 91.875 | 3 | 2.25 | 2.075 | 1.775 | 1.375 | 1.225 | 1.025
2022-06-16 | 84.4 | 85.3 | 87.1 | 87 | 86.85 | 84.875 | 91.05 | 3.225 | 2.2 | 2.15 | 1.8 | 1.35 | 1.225 | 1.075
2022-07-01 | 84.6 | 85.725 | 86.85 | 87.95 | 87.65 | 85.475 | 91.675 | 2.9 | 2.125 | 1.9 | 1.75 | 1.35 | 1.175 | 0.975
2022-07-07 | 84.55 | 85.65 | 86.95 | 87.85 | 87.575 | 85.425 | 91.7 | 3.075 | 2.3 | 2.075 | 1.725 | 1.375 | 1.175 | 0.9
2022-09-30 | 84.725 | 85.575 | 87.025 | 87.6 | 87.3 | 85.25 | 91.425 | 1.4 | 0.8 | 0.8 | 0.875 | 0.6 | 0.525 | 0.15
2022-10-06 | 84.975 | 85.575 | 87.375 | 86.9 | 86.6 | 84.9 | 90.95 | 1.125 | 0.6 | 0.6 | 0.8 | 0.525 | 0.425 | 0.125
2022-10-20 | 85.525 | 88.775 | 87.425 | 87.875 | 87.5 | 85.3 | 91.375 | 0.675 | 0.25 | 0.3 | 0.475 | 0.325 | 0.2 | 0.125 | wet wash
2022-10-28 | 84.825 | 86.1 | 87.125 | 88.225 | 87.85 | 86.075 | 91.85 | 0.75 | 0.35 | 0.4 | 0.475 | 0.325 | 0.3 | 0.15
2022-11-04 | 85.13333 | 86.06667 | 87.36667 | 87.83333 | 87.4 | 85.43333 | 91.4 | 0.7333333 | 0.3666667 | 0.3666667 | 0.5666667 | 0.3666667 | 0.2666667 | 0.1
2022-11-11 | 85 | 85.9 | 87.25 | 87.575 | 87.225 | 85.175 | 91.15 | 0.875 | 0.425 | 0.45 | 0.65 | 0.45 | 0.35 | 0.075
2022-11-18 | 85.175 | 86.225 | 87.125 | 88.25 | 87.8 | 85.55 | 91.725 | 1.05 | 0.675 | 0.625 | 0.875 | 0.6 | 0.5 | 0.3
2022-11-25 | 85.175 | 86.175 | 87.5 | 87.75 | 87.45 | 85.3 | 91.2 | 0.85 | 0.375 | 0.425 | 0.6 | 0.4 | 0.3 | 0.1
2022-12-02 | 85.16667 | 86.13333 | 87.33333 | 87.73333 | 87.43333 | 85.3 | 91.2 | 0.7666667 | 0.3666667 | 0.4 | 0.5666667 | 0.3666667 | 0.3333333 | 0.06666667
2022-12-15 | 84.9 | 85.95 | 87 | 88.15 | 87.675 | 85.425 | 91.825 | 1.225 | 0.825 | 0.775 | 1.025 | 0.775 | 0.65 | 0.325
2022-12-23 | 84.875 | 86 | 86.875 | 88.25 | 87.85 | 85.6 | 91.575 | 0.85 | 0.425 | 0.525 | 1.45 | 1.1 | 0.325 | 0.025
2022-12-30 | 85.325 | 86.25 | 87.15 | 88.175 | 87.75 | 85.425 | 91.675 | 0.9 | 0.45 | 0.525 | 0.65 | 0.5 | 0.4 | 0.1
2023-01-06 | 84.725 | 85.625 | 87.075 | 87.325 | 87 | 85.1 | 90.95 | 1.125 | 0.625 | 0.65 | 0.775 | 0.525 | 0.475 | 0.125
2023-01-18 | 84.45 | 85.4 | 86.85 | 87.275 | 86.925 | 85 | 91 | 1.775 | 1.15 | 1.175 | 1.275 | 0.975 | 0.925 | 0.65
2023-02-09 | 84.475 | 85.75 | 86.575 | 87.5 | 87.225 | 84.975 | 91.1 | 1.45 | 0.875 | 0.975 | 1.15 | 0.825 | 0.825 | 0.525
2023-03-09 | 83.975 | 85 | 86.55 | 86.55 | 86.35 | 84.425 | 90.4 | 1.975 | 1.325 | 1.25 | 1.375 | 1.05 | 0.95 | 0.75
2023-03-17 | 84.3 | 85.475 | 86.375 | 87.55 | 87.2 | 84.925 | 90.975 | 1.65 | 0.975 | 1.075 | 1.25 | 0.95 | 0.9 | 0.675
2023-03-23 | 85.075 | 86.05 | 87.2 | 88 | 87.65 | 85.475 | 91.425 | 0.825 | 0.375 | 0.425 | 0.525 | 0.35 | 0.25 | 0.15 | wet wash
2023-03-31 | 85.4 | 86.025 | 87.575 | 87.825 | 87.325 | 85.425 | 91.525 | 0.975 | 0.575 | 0.575 | 0.675 | 0.475 | 0.35 | 0.075
2023-04-06 | 85.125 | 85.975 | 87.2 | 87.975 | 87.5 | 85.4 | 91.55 | 0.9 | 0.525 | 0.45 | 0.575 | 0.4 | 0.25 | 0.075
2023-04-13 | 84.95 | 86.3 | 87.175 | 88.15 | 87.825 | 85.5 | 91.5 | 0.9 | 0.4 | 0.475 | 0.525 | 0.35 | 0.275 | 0.1
2023-04-20 | 84.95 | 86.025 | 87.125 | 87.925 | 87.575 | 85.375 | 91.5 | 1.325 | 0.725 | 0.65 | 0.675 | 0.475 | 0.325 | 0.025
2023-04-27 | 85.175 | 86.05 | 87.25 | 88 | 87.55 | 85.5 | 91.575 | 1.275 | 0.425 | 0.5 | 0.65 | 0.375 | 0.275 | 0.125
2023-05-12 | 86.06667 | 87.03333 | 88.2 | 88.16667 | 87.66667 | 86.13333 | 91.26667 | 1.266667 | 0.7 | 0.8 | 1 | 0.7666667 | 0.7 | 0.3333333
2023-05-18 | 85.675 | 86.55 | 87.55 | 88.325 | 87.675 | 85.525 | 91.525 | 0.875 | 0.375 | 0.4 | 0.525 | 0.35 | 0.25 | 0.075
2023-05-29 | 85.2 | 86.63333 | 87.66667 | 86.96667 | 86.86667 | 84.83333 | 90.53333 | 0.9666667 | 0.5333333 | 0.5333333 | 0.7666667 | 0.5 | 0.3666667 | 0.1666667

## Sheet1
M1 calibracion
2020-02-18 13:48 | 0 | Normal | 20.03 | 81.2 | 82.5 | 84.2 | 85.1 | 85.2 | 83.4 | 89.3 | 12.8 | 10 | 9.5 | 8.1 | 6.8 | 6.6 | 7.1 | 2019-10-18 12:26 | 0 | Normal | 16.16 | 78.3 | 79.8 | 82.1 | 82.1 | 81.8 | 79.9 | 85.8 | 11.7 | 10.3 | 9.9 | 9.4 | 8.3 | 8.6 | 10.5
2020-02-18 13:48 | 0 | Normal | 20.38 | 80.5 | 82 | 84 | 84.9 | 85.2 | 83.3 | 89.4 | 10.2 | 8.3 | 7.6 | 6.8 | 5.7 | 5.5 | 6.2 | 2019-10-18 12:27 | 0 | Normal | 16.59 | 77.5 | 78.3 | 80.6 | 80.3 | 80.4 | 78.9 | 84.6 | 17.3 | 13.1 | 12.4 | 11.5 | 9.7 | 9.2 | 9.4
2020-02-18 13:48 | 0 | Normal | 20.91 | 79.2 | 80.7 | 83 | 84.4 | 84.6 | 83 | 89.2 | 23.5 | 14.4 | 13.5 | 10.4 | 7.7 | 7.2 | 7.4 | 2019-10-18 12:32 | 0 | Normal | 18.03 | 77.3 | 78.8 | 80.8 | 81.2 | 81.5 | 79.8 | 85.5 | 16.6 | 12.9 | 12.1 | 10.2 | 8.8 | 8.4 | 9.7
2020-02-18 13:48 | 0 | Normal | 21.19 | 79 | 80.8 | 82.9 | 84.3 | 84.7 | 83 | 89.2 | 18.7 | 13.6 | 12 | 10.2 | 7.7 | 6.8 | 7 | 2019-10-18 12:33 | 0 | Normal | 18.34 | 78.7 | 79.5 | 81.5 | 81.9 | 81.7 | 80 | 86 | 13.5 | 11.2 | 10.5 | 9.1 | 8.2 | 8.1 | 9.4
[18 empty] | 2019-10-18 12:36 | 0 | Normal | 18.91 | 78.8 | 79.9 | 81.5 | 81.4 | 81.4 | 79.4 | 84.7 | 10.8 | 9 | 9.1 | 8.8 | 8.3 | 8.5 | 10.5
[18 empty] | 2019-10-18 12:56 | 0 | Normal | 17.41 | 82.9 | 83.7 | 85.5 | 85.3 | 85.4 | 83.6 | 89.7 | 7.6 | 6 | 5.7 | 5.1 | 4.4 | 4.2 | 4.8
[18 empty] | 2019-10-18 12:57 | 0 | Normal | 17.53 | 82.4 | 83.5 | 85.3 | 85.4 | 85.6 | 83.6 | 89.7 | 7.3 | 5.8 | 5.5 | 4.9 | 4.3 | 4.2 | 4.7
2020-03-10 13:43 | 0 | Normal | 20.53 | 81.1 | 82.7 | 84 | 85.6 | 85.7 | 83.6 | 89.5 | 11.6 | 9.2 | 8.9 | 7.7 | 6.6 | 6.3 | 6.7 | 2019-10-18 13:00 | 0 | Normal | 17.84 | 81 | 82.6 | 84.6 | 85.1 | 85.5 | 83.6 | 89.8 | 12.9 | 9.7 | 8.7 | 7 | 5.5 | 4.8 | 4.7
2020-03-10 13:44 | 0 | Normal | 21 | 80.6 | 82.2 | 83.7 | 84.9 | 85.1 | 83.2 | 89.1 | 13.2 | 10.1 | 9.7 | 8.7 | 7.3 | 7.1 | 7.9 | 2019-10-18 13:01 | 0 | Normal | 18.13 | 81.6 | 83.2 | 85.1 | 85.5 | 85.8 | 83.9 | 90 | 11.3 | 8.4 | 7.4 | 5.7 | 4.3 | 3.9 | 4.2
2020-03-10 13:45 | 0 | Normal | 21.72 | 79.4 | 81.3 | 83.1 | 85.1 | 85.5 | 83.6 | 89.8 | 17.4 | 13 | 11.4 | 8.8 | 6.7 | 5.9 | 5.8
[18 empty] | 2020-09-01 13:55 | 0 | Normal | 17.59 | 79.9 | 81 | 83.2 | 83.6 | 83.7 | 82.2 | 88.3 | 14.9 | 12 | 11.6 | 10.3 | 8.7 | 8.5 | 9.7
[18 empty] | 2020-09-01 13:57 | 0 | Normal | 17.88 | 80.2 | 81.7 | 83.8 | 84.2 | 84.5 | 82.7 | 88.6 | 15.5 | 11.9 | 10.9 | 10.1 | 8.1 | 7.8 | 8.8
[18 empty] | 2020-09-01 13:58 | 0 | Normal | 18.22 | 80 | 81.2 | 83.5 | 84.1 | 84.3 | 82.7 | 89.1 | 16.4 | 12.7 | 11.8 | 9.7 | 7.8 | 7 | 7.4
[18 empty] | 2020-09-01 |  | Average |  | 80.03333 | 81.3 | 83.5 | 83.96667 | 84.16667 | 82.53333 | 88.66667 | 15.6 | 12.2 | 11.43333 | 10.03333 | 8.2 | 7.766667 | 8.633333
[18 empty] | 2020-11-13 10:19 |  |  |  | 80.2 | 81.4 | 83.4 | 84.4 | 84.7 | 83.1 | 89.1 | 17 | 12.8 | 11.6 | 9.5 | 7.5 | 6.9 | 7.3
[18 empty] | 2020-11-13 10:20 |  |  |  | 80.3 | 81.4 | 83.4 | 84.4 | 84.6 | 83 | 89.1 | 16.2 | 12.6 | 11.5 | 9.6 | 7.5 | 7 | 7.5
[18 empty] | 2020-11-13 10:21 |  |  |  | 81.9 | 82.3 | 84.4 | 84.4 | 84.1 | 82.6 | 87.8 | 13.6 | 11.9 | 12.7 | 10 | 9.1 | 9.4 | 10.7
[17 empty] | Antes del lavado | 2020-11-13 10:24 |  |  |  | 81.8 | 82.3 | 84 | 85 | 84.8 | 82.9 | 89.1 | 11.4 | 9.2 | 9.4 | 8.1 | 7.2 | 7.6 | 8.6
[18 empty] | Average |  |  |  | 81.05 | 81.85 | 83.8 | 84.55 | 84.55 | 82.9 | 88.775 | 14.55 | 11.625 | 11.3 | 9.3 | 7.825 | 7.725 | 8.525
[18 empty] | 2020-11-13 11:30 |  |  |  | 83.5 | 84.7 | 86.2 | 87.1 | 87 | 85.1 | 91.1 | 7.9 | 5.8 | 4.9 | 3.6 | 2.6 | 1.9 | 1.5
[18 empty] | 2020-11-13 11:31 |  |  |  | 83.8 | 84.9 | 86.4 | 87.2 | 87.1 | 85.1 | 91.1 | 7.2 | 5.3 | 4.5 | 3.5 | 2.4 | 1.8 | 1.4
[18 empty] | 2020-11-13 11:32 |  |  |  | 84.8 | 85.8 | 87.1 | 87.5 | 87.4 | 85.3 | 91.1 | 5.5 | 4.1 | 3.4 | 2.6 | 2 | 1.6 | 1.3
[17 empty] | Despues del lavado | 2020-11-13 11:33 |  |  |  | 84.7 | 85.6 | 87.1 | 87.2 | 87 | 85.1 | 90.9 | 4.6 | 3.5 | 3.2 | 2.5 | 2 | 1.7 | 1.5
[18 empty] | Average |  |  |  | 84.2 | 85.25 | 86.7 | 87.25 | 87.125 | 85.15 | 91.05 | 6.3 | 4.675 | 4 | 3.05 | 2.25 | 1.75 | 1.425
[18 empty] | 2020-12-11 11:39 |  |  |  | 84 | 84.8 | 86.4 | 87.4 | 87.1 | 85.1 | 91.3 | 5.5 | 4.4 | 3.8 | 3.1 | 2.5 | 2 | 1.8
[18 empty] | 2020-12-11 11:41 |  |  |  | 84.5 | 85.1 | 86.7 | 87.9 | 87.3 | 85.3 | 91.6 | 4.3 | 3.5 | 3 | 2.4 | 2 | 1.6 | 1.3
[18 empty] | 2020-12-11 11:43 |  |  |  | 83.2 | 84.3 | 86.2 | 86.7 | 86.7 | 84.8 | 91.1 | 8.4 | 6.2 | 5.4 | 4.3 | 3.1 | 2.5 | 2.1
[18 empty] | 2020-12-11 11:44 |  |  |  | 83.9 | 84.6 | 86.6 | 86.7 | 86.6 | 84.8 | 91 | 6.9 | 5.1 | 4.5 | 3.5 | 2.6 | 2.1 | 1.9
[18 empty] | Average |  |  |  | 83.9 | 84.7 | 86.475 | 87.175 | 86.925 | 85 | 91.25 | 6.275 | 4.8 | 4.175 | 3.325 | 2.55 | 2.05 | 1.775
[18 empty] | 2020-12-29 |  |  |  | 84 | 85.2 | 86.4 | 87.6 | 87.5 | 85.3 | 91.2 | 5.1 | 3.8 | 3.2 | 2.8 | 2.1 | 1.9 | 1.8
[18 empty] | 2020-12-29 |  |  |  | 83.8 | 84.7 | 86.1 | 87 | 86.9 | 84.9 | 91 | 4.6 | 3.9 | 3.6 | 2.8 | 2.4 | 2 | 1.8
[18 empty] | 2020-12-29 |  |  |  | 83.5 | 84.7 | 85.8 | 87.4 | 87.3 | 85.1 | 91.2 | 7 | 5.1 | 4.5 | 3.5 | 2.5 | 2.1 | 1.8
[18 empty] | 2020-12-29 |  |  |  | 83.1 | 84.3 | 85.8 | 86.9 | 86.8 | 84.8 | 90.9 | 6.2 | 4.7 | 4.2 | 3.3 | 2.7 | 2.2 | 2
[18 empty] | Average |  |  |  | 83.6 | 84.725 | 86.025 | 87.225 | 87.125 | 85.025 | 91.075 | 5.725 | 4.375 | 3.875 | 3.1 | 2.425 | 2.05 | 1.85
[18 empty] | 2021-01-08 12:04 |  |  |  | 83.1 | 84.4 | 86.2 | 86.7 | 86.7 | 84.8 | 90.7 | 6.8 | 5.1 | 4.6 | 3.5 | 2.8 | 2.4 | 2.2
[18 empty] | 2021-01-08 12:05 |  |  |  | 84.3 | 85.6 | 86.9 | 87.3 | 87.2 | 85.2 | 90.9 | 4.7 | 3.7 | 3.4 | 2.7 | 2.3 | 2 | 1.8
[18 empty] | 2021-01-08 12:06 |  |  |  | 83.1 | 84.3 | 85.9 | 87 | 86.9 | 84.9 | 91 | 7.9 | 5.7 | 4.8 | 3.6 | 2.7 | 2.2 | 2
[18 empty] | 2021-01-08 12:07 |  |  |  | 83.5 | 84.8 | 86.2 | 87 | 86.9 | 84.9 | 90.9 | 5.9 | 4.6 | 4 | 3.1 | 2.5 | 2.1 | 1.9
[18 empty] | Average |  |  |  | 83.5 | 84.775 | 86.3 | 87 | 86.925 | 84.95 | 90.875 | 6.325 | 4.775 | 4.2 | 3.225 | 2.575 | 2.175 | 1.975
[18 empty] | 2021-01-15 10:08 |  |  |  | 85.3 | 86.3 | 87.2 | 87.8 | 87.7 | 85.5 | 91.2 | 3.8 | 3 | 2.8 | 2.4 | 2 | 1.9 | 1.8
[18 empty] | 2021-01-15 10:09 |  |  |  | 84.4 | 85.8 | 87 | 87.4 | 87.4 | 85.2 | 91 | 4.3 | 3.4 | 3.2 | 2.5 | 2.2 | 1.9 | 1.7
[18 empty] | 2021-01-15 10:10 |  |  |  | 83.6 | 85.1 | 86.3 | 87.7 | 87.6 | 85.4 | 91.4 | 7.2 | 5.1 | 4.4 | 3.4 | 2.6 | 2.1 | 2
[18 empty] | 2021-01-15 10:11 |  |  |  | 83 | 84.6 | 85.8 | 87.4 | 87.4 | 85.1 | 91.2 | 6.8 | 5.1 | 4.6 | 3.6 | 2.8 | 2.3 | 2.2
[18 empty] | Average |  |  |  | 84.075 | 85.45 | 86.575 | 87.575 | 87.525 | 85.3 | 91.2 | 5.525 | 4.15 | 3.75 | 2.975 | 2.4 | 2.05 | 1.925
[18 empty] | 2021-01-22 11:34 |  |  |  | 83.6 | 84.9 | 86.2 | 87.1 | 87 | 84.9 | 90.8 | 6.8 | 5 | 4.6 | 3.7 | 3 | 2.6 | 2.5
[18 empty] | 2021-01-22 11:34 |  |  |  | 82 | 83.6 | 84.8 | 85.9 | 85.9 | 83.6 | 89.1 | 8 | 6.2 | 6.1 | 5.5 | 4.9 | 4.7 | 5.5
[18 empty] | 2021-01-22 11:36 |  |  |  | 83.6 | 84.7 | 86.2 | 87.1 | 87 | 85.1 | 91 | 6.8 | 5.1 | 4.4 | 3.4 | 2.6 | 2.2 | 2.1
[18 empty] | 2021-01-22 11:36 |  |  |  | 81.7 | 83.4 | 85 | 86.4 | 86.5 | 84.5 | 90.6 | 9.9 | 7.2 | 6.6 | 4.9 | 3.7 | 3.1 | 2.9
[18 empty] | Average |  |  |  | 82.725 | 84.15 | 85.55 | 86.625 | 86.6 | 84.525 | 90.375 | 7.875 | 5.875 | 5.425 | 4.375 | 3.55 | 3.15 | 3.25
[18 empty] | 2021-02-05 |  |  |  | 83.4 | 84.9 | 86.3 | 87 | 87.1 | 85 | 90.9
[18 empty] | 2021-02-05 |  |  |  | 84.2 | 85.7 | 86.6 | 87.5 | 87.6 | 85.2 | 90.9
[18 empty] | 2021-02-05 |  |  |  | 83.2 | 84.8 | 86.1 | 86.9 | 87 | 84.9 | 90.8
[18 empty] | 2021-02-05 |  |  |  | 82.4 | 84.2 | 85.5 | 86.7 | 86.8 | 84.6 | 90.7
[18 empty] | Average |  |  |  | 83.3 | 84.9 | 86.125 | 87.025 | 87.125 | 84.925 | 90.825
[18 empty] | 2021-02-11 |  |  |  | 84 | 84.9 | 86.3 | 87.5 | 87.2 | 85.2 | 91.2
[18 empty] | 2021-02-11 |  |  |  | 83.7 | 84.7 | 86.1 | 87.3 | 87.1 | 85 | 91
[18 empty] | 2021-02-11 |  |  |  | 83.1 | 83.8 | 86 | 86.4 | 86.3 | 84.6 | 90.8
[18 empty] | 2021-02-11 |  |  |  | 83 | 84 | 85.7 | 86.8 | 86.7 | 84.8 | 90.9
[22 empty] | 83.45 | 84.35 | 86.025 | 87 | 86.825 | 84.9 | 90.975
[18 empty] | 2021-02-18 |  |  |  | 83.1 | 84.3 | 85.9 | 86.7 | 86.7 | 84.7 | 90.7
[18 empty] | 2021-02-18 |  |  |  | 83.1 | 84.4 | 85.7 | 86.6 | 86.6 | 84.6 | 90.8
[18 empty] | 2021-02-18 |  |  |  | 83.8 | 84.9 | 86.4 | 86.8 | 86.7 | 84.7 | 90.8
[18 empty] | 2021-02-18 |  |  |  | 83.7 | 84.8 | 86.3 | 87 | 86.9 | 84.8 | 90.8
[18 empty] | Average |  |  |  | 83.425 | 84.6 | 86.075 | 86.775 | 86.725 | 84.7 | 90.775
[18 empty] | 2021-02-25 |  |  |  | 83.8 | 84.8 | 86.4 | 87 | 86.9 | 85 | 90.8
[18 empty] | 2021-02-25 |  |  |  | 82.5 | 83.7 | 85.4 | 86.8 | 86.7 | 84.8 | 91
[18 empty] | 2021-02-25 |  |  |  | 83.2 | 84.3 | 85.9 | 87.2 | 87.8 | 84.9 | 90.9
[18 empty] | 2021-02-25 |  |  |  | 84.1 | 85.2 | 86.6 | 87.3 | 87.2 | 85.2 | 91
[18 empty] | Average |  |  |  | 83.4 | 84.5 | 86.075 | 87.075 | 87.15 | 84.975 | 90.925
[22 empty] | 83.9 | 85.1 | 86.6 | 87.2 | 87 | 85.1 | 91.2
[22 empty] | 82 | 83.4 | 85.4 | 86.4 | 86.5 | 84.7 | 91.1
[22 empty] | 83.1 | 84.4 | 86.1 | 87 | 86.9 | 84.9 | 91
[22 empty] | 83.7 | 85 | 86.5 | 87.3 | 87.2 | 85.1 | 91.3
[22 empty] | 83.175 | 84.475 | 86.15 | 86.975 | 86.9 | 84.95 | 91.15
[18 empty] | 2021-03-16 |  |  |  | 85.1 | 85.5 | 87.5 | 86.7 | 86.5 | 84.8 | 90.6 | 24.7 | 19.4 | 19.3 | 25 | 14.9 | 13.9 | 15.3
[18 empty] | 2021-03-16 | lavado con agua y jabon |  |  | 84.5 | 85.4 | 87.1 | 86.9 | 86.8 | 84.9 | 90.7 | 30.2 | 22.8 | 21.7 | 28.4 | 15.6 | 14.2 | 14
[18 empty] | 2021-03-16 |  |  |  | 83.9 | 85 | 86.4 | 87 | 86.9 | 84.9 | 90.9 | 47.3 | 32.6 | 31.1 | 41 | 19.9 | 17.1 | 16.1
[18 empty] | 2021-03-16 |  |  |  | 84.6 | 85.5 | 86.8 | 87.1 | 87 | 84.9 | 90.9 | 25.8 | 19 | 18.3 | 24.8 | 13.6 | 12.1 | 12.1
[18 empty] | Average |  |  |  | 84.525 | 85.35 | 86.95 | 86.925 | 86.8 | 84.875 | 90.775 | 3.2 | 2.345 | 2.26 | 2.98 | 1.6 | 1.4325 | 1.4375
[18 empty] | 2021-03-25 |  |  |  | 84 | 85.2 | 86.5 | 87.4 | 87.3 | 85.2 | 91 | 32.3 | 24.8 | 22.6 | 30.6 | 16.8 | 14.3 | 14
[18 empty] | 2021-03-25 |  |  |  | 83.1 | 84.5 | 85.7 | 87.1 | 87 | 84.8 | 91 | 36.1 | 26.3 | 25 | 30.8 | 16.1 | 15.3 | 15.3
[18 empty] | 2021-03-25 |  |  |  | 83.5 | 84.6 | 86.6 | 87 | 86.9 | 84.9 | 91 | 49.9 | 34.7 | 32.8 | 46.2 | 23.8 | 21.4 | 19.8
[18 empty] | 2021-03-25 |  |  |  | 84.7 | 85.9 | 86.7 | 87.7 | 87.68 | 85.3 | 91 | 23.6 | 19.8 | 23.2 | 30.9 | 21.3 | 20.5 | 23.4
[18 empty] | Average |  |  |  | 83.825 | 85.05 | 86.375 | 87.3 | 87.22 | 85.05 | 91 | 3.5475 | 2.64 | 2.59 | 3.4625 | 1.95 | 1.7875 | 1.8125
[18 empty] | 2021-04-09 |  |  |  | 84.4 | 84.7 | 87 | 86.7 | 86.3 | 84.7 | 90.7 | 31.5 | 24.4 | 23.9 | 33.4 | 19 | 17.4 | 17.3
[18 empty] | 2021-04-09 |  |  |  | 83.4 | 84.3 | 86.1 | 87 | 86.8 | 84.9 | 91 | 33.5 | 25.8 | 24.4 | 32.7 | 18.5 | 16.3 | 16.8
[18 empty] | 2021-04-09 |  |  |  | 83.3 | 84.7 | 86.1 | 87 | 86.9 | 84.9 | 91 | 50.9 | 36.3 | 33.7 | 44.9 | 22.5 | 19..4 | 18.3
[18 empty] | 2021-04-09 |  |  |  | 83.6 | 84.8 | 86.3 | 87.2 | 87.1 | 85.1 | 91 | 34.3 | 25.3 | 25.1 | 34 | 18.9 | 17.2 | 16.6
[18 empty] | Average |  |  |  | 83.675 | 84.625 | 86.375 | 86.975 | 86.775 | 84.9 | 90.925 | 3.755 | 2.795 | 2.6775 | 3.625 | 1.9725 | 1.696667 | 1.725
[18 empty] | 2021-04-15 |  |  |  | 84.2 | 85.4 | 86.6 | 87.4 | 87.3 | 85.2 | 91.1 | 29.9 | 22.1 | 21.1 | 28.9 | 15.7 | 14.1 | 14.3
[18 empty] | 2021-04-15 |  |  |  | 84.2 | 85.4 | 86.3 | 88 | 87.7 | 85.4 | 91.4 | 26.6 | 21.1 | 20.5 | 28.3 | 16.8 | 15.8 | 15.5
[18 empty] | Average |  |  |  | 84.2 | 85.4 | 86.45 | 87.7 | 87.5 | 85.3 | 91.25 | 2.825 | 2.16 | 2.08 | 2.86 | 1.625 | 1.495 | 1.49
[18 empty] | 2021-04-22 |  |  |  | 85.4 | 86 | 87 | 87.5 | 87.3 | 85.2 | 91 | 20.7 | 17.8 | 18.8 | 24 | 14.8 | 14.1 | 14.1
[18 empty] | 2021-04-22 |  |  |  | 83.3 | 84.4 | 86.1 | 87 | 86.8 | 84.8 | 91 | 31.7 | 23.3 | 23.2 | 28.3 | 16.4 | 15.4 | 14.8
[18 empty] | 2021-04-22 |  |  |  | 85.7 | 85.7 | 87.2 | 87.5 | 87 | 85.1 | 91.1 | 25 | 18.3 | 18.8 | 25.3 | 14.3 | 14.5 | 15.9
[18 empty] | 2021-04-22 |  |  |  | 83.3 | 84.6 | 86 | 87.1 | 87 | 84.9 | 91 | 37.4 | 28 | 27.8 | 36 | 20.4 | 18 | 17.4
[18 empty] | Average |  |  |  | 84.425 | 85.175 | 86.575 | 87.275 | 87.025 | 85 | 91.025 | 2.87 | 2.185 | 2.215 | 2.84 | 1.6475 | 1.55 | 1.555
[18 empty] | 2021-04-29 |  |  |  | 84.5 | 85.5 | 86.8 | 87.5 | 87.3 | 85.2 | 91.1 | 30.1 | 22.3 | 21.9 | 31.4 | 18.5 | 16.9 | 16.9
[18 empty] | 2021-04-29 |  |  |  | 83.8 | 84.6 | 86.6 | 86.9 | 86.7 | 84.9 | 90.8 | 27.1 | 21.9 | 21 | 28.8 | 17 | 15.8 | 16.6
[18 empty] | 2021-04-29 |  |  |  | 82.7 | 83.8 | 85.3 | 86.4 | 86.5 | 84.7 | 90.9
[18 empty] | 2021-04-29 |  |  |  | 83.4 | 84.5 | 85.9 | 87.1 | 86.9 | 84.9 | 91.1 | 27.1 | 21.8 | 20.1 | 26.3 | 15 | 13.9 | 13.1
[18 empty] | Average |  |  |  | 83.6 | 84.6 | 86.15 | 86.975 | 86.85 | 84.925 | 90.975 | 2.81 | 2.2 | 2.1 | 2.883333 | 1.683333 | 1.553333 | 1.553333
[18 empty] | 2021-05-26 |  |  |  | 84.5 | 85.5 | 86.7 | 87.7 | 87.4 | 85.3 | 91.2 | 23.7 | 18.4 | 18.1 | 24.5 | 14.6 | 13.9 | 14.9
[18 empty] | 2021-05-26 |  |  |  | 84.1 | 85.3 | 86.6 | 87.5 | 87.3 | 85.4 | 91.1 | 33 | 24.2 | 23.5 | 31 | 17.4 | 16.4 | 17.5
[18 empty] | 2021-05-26 |  |  |  | 83.6 | 84.9 | 86.1 | 87.4 | 87.2 | 85 | 91.2 | 36.9 | 26.5 | 25.7 | 35.9 | 18.6 | 17 | 16.7
[18 empty] | 2021-05-26 |  |  |  | 84.2 | 85.1 | 86.6 | 87.4 | 87.1 | 85.1 | 91.2 | 40.7 | 29.1 | 27.1 | 37.1 | 19.7 | 17.1 | 17.2
[18 empty] | Average |  |  |  | 84.1 | 85.2 | 86.5 | 87.5 | 87.25 | 85.2 | 91.175 | 3.3575 | 2.455 | 2.36 | 3.2125 | 1.7575 | 1.61 | 1.6575
[18 empty] | 2021-06-03 |  |  |  | 86.4 | 86.8 | 87.5 | 88 | 87.8 | 85.6 | 91.3 | 18.7 | 16.8 | 16.7 | 24.4 | 15.7 | 15.1 | 16.5
[18 empty] | 2021-06-03 |  |  |  | 84.2 | 85.3 | 86.4 | 87.4 | 87.3 | 85.2 | 91.1 | 33.9 | 26.7 | 26.6 | 36 | 20.7 | 18.5 | 17.8
[18 empty] | 2021-06-03 |  |  |  | 83.3 | 84.9 | 85.9 | 87.4 | 87.3 | 85.1 | 91.2 | 38.8 | 28.2 | 29 | 41.8 | 22.2 | 21.1 | 21.6
[18 empty] | 2021-06-03 |  |  |  | 83.3 | 84.7 | 85.9 | 87.3 | 87.3 | 85.1 | 91.3 | 49.7 | 35.4 | 34.2 | 46 | 23.3 | 20.7 | 19.6
[18 empty] | Average |  |  |  | 84.3 | 85.425 | 86.425 | 87.525 | 87.425 | 85.25 | 91.225 | 3.5275 | 2.6775 | 2.6625 | 3.705 | 2.0475 | 1.885 | 1.8875
[18 empty] | 2021-06-11 |  |  |  | 83.7 | 85.1 | 86.2 | 87.2 | 87.2 | 85.1 | 91.3 | 45.9 | 30.1 | 30 | 87.8 | 19.1 | 16.9 | 15.8
[18 empty] | 2021-06-11 |  |  |  | 83.2 | 84.4 | 85.7 | 87.4 | 87.2 | 85.5 | 91.4 | 36 | 28.3 | 26.5 | 34.3 | 20.6 | 19.2 | 18.6
[18 empty] | 2021-06-11 |  |  |  | 84.7 | 85.5 | 87.1 | 87.3 | 87.1 | 85.2 | 91.2 | 26.8 | 20.2 | 19.4 | 28.2 | 16.5 | 16.1 | 16.3
[18 empty] | 2021-06-11 |  |  |  | 84.7 | 85.5 | 86.8 | 87.4 | 87.1 | 85.2 | 91.1 | 26 | 20.5 | 19.8 | 28.3 | 17.2 | 15.4 | 15.7
[18 empty] | Average |  |  |  | 84.075 | 85.125 | 86.45 | 87.325 | 87.15 | 85.25 | 91.25 | 3.3675 | 2.4775 | 2.3925 | 4.465 | 1.835 | 1.69 | 1.66
[18 empty] | 2021-06-18 |  |  |  | 82.6 | 84.2 | 85.6 | 87 | 87 | 84.9 | 91.2 | 58.1 | 41.6 | 39.3 | 54.1 | 26.7 | 21.9 | 19.8
[18 empty] | 2021-06-18 |  |  |  | 83.9 | 85.1 | 86.4 | 87.5 | 87.3 | 85.1 | 91.4 | 35.5 | 25.8 | 25.2 | 32.2 | 18 | 16.2 | 15.8
[18 empty] | 2021-06-18 |  |  |  | 84.2 | 85.1 | 86.9 | 86.9 | 86.8 | 84.9 | 90.9 | 32.4 | 24.1 | 23.2 | 33.6 | 18.8 | 18 | 18.9
[18 empty] | 2021-06-18 |  |  |  | 84.7 | 85.6 | 87.1 | 87.6 | 87.4 | 85.4 | 91.1 | 21.6 | 17.2 | 16.9 | 22.9 | 14.2 | 13.4 | 14.1
[18 empty] | Average |  |  |  | 83.85 | 85 | 86.5 | 87.25 | 87.125 | 85.075 | 91.15 | 3.69 | 2.7175 | 2.615 | 3.57 | 1.9425 | 1.7375 | 1.715
[18 empty] | 2021-06-25 |  |  |  | 85.1 | 85.7 | 87.2 | 87.5 | 87.2 | 85.2 | 91.1 | 23.5 | 17.7 | 18.5 | 27.2 | 16.6 | 16.4 | 17.2 | 1417
[18 empty] | 2021-06-25 |  |  |  | 83.4 | 84.7 | 86.1 | 87 | 86.8 | 84.8 | 90.8 | 35.6 | 24.8 | 27 | 34.6 | 19.6 | 19.6 | 19.2 | 1418
[18 empty] | 2021-06-25 |  |  |  | 83.6 | 84.6 | 86.2 | 86.9 | 86.7 | 84.7 | 91 | 35.2 | 26.4 | 26.2 | 34.4 | 19 | 17.4 | 16.7 | 1419
[18 empty] | 2021-06-25 |  |  |  | 83.1 | 84.4 | 86.1 | 86.7 | 86.6 | 84.6 | 90.8 | 55.2 | 37.9 | 35.9 | 45 | 23.5 | 20.5 | 20.2 | 1420
[18 empty] | Average |  |  |  | 83.8 | 84.85 | 86.4 | 87.025 | 86.825 | 84.825 | 90.925 | 3.7375 | 2.67 | 2.69 | 3.53 | 1.9675 | 1.8475 | 1.8325
[18 empty] | 2021-07-01 |  |  |  | 85.6 | 85.9 | 87 | 87.6 | 87.3 | 85.2 | 91 | 24.1 | 19.4 | 20 | 26.8 | 16.5 | 16.3 | 17.3
[18 empty] | 2021-07-01 |  |  |  | 84.5 | 85.4 | 86.6 | 87.7 | 87.4 | 85.2 | 91.2 | 30.3 | 22.7 | 22.6 | 31.7 | 18 | 16.6 | 16.9
[18 empty] | 2021-07-01 |  |  |  | 83 | 84.2 | 85.8 | 86.8 | 86.8 | 84.8 | 91 | 54 | 36.4 | 35.4 | 45.5 | 22.7 | 20.1 | 19.1
[18 empty] | 2021-07-01 |  |  |  | 83.8 | 84.9 | 85.9 | 87.8 | 87.4 | 85.2 | 91.5 | 39.8 | 29.3 | 28.5 | 37.8 | 21.9 | 20.4 | 20.6
[18 empty] | Average |  |  |  | 84.225 | 85.1 | 86.325 | 87.475 | 87.225 | 85.1 | 91.175 | 3.705 | 2.695 | 2.6625 | 3.545 | 1.9775 | 1.835 | 1.8475
[18 empty] | 2021-07-09 |  |  |  | 84.3 | 84.9 | 86.6 | 87.2 | 86.9 | 85.1 | 91.1 | 26.1 | 20.6 | 20.4 | 28.9 | 17.4 | 16.6 | 16.9
[18 empty] | 2021-07-09 |  |  |  | 84.1 | 85.1 | 86.5 | 87.4 | 87.2 | 85.1 | 90.8 | 41.2 | 29.7 | 28.6 | 41.3 | 23.3 | 21.2 | 23.6
2021-07-09
[18 empty] | 2021-07-09 |  |  |  | 83 | 84.3 | 85.9 | 86.9 | 86.9 | 84.9 | 91 | 50.8 | 36.3 | 33.4 | 43.9 | 22.3 | 18.7 | 18.3
[18 empty] | Average |  |  |  | 83.8 | 84.76667 | 86.33333 | 87.16667 | 87 | 85.03333 | 90.96667 | 3.936667 | 2.886667 | 2.746667 | 3.803333 | 2.1 | 1.883333 | 1.96
[18 empty] | 2021-07-14 |  |  |  | 84.7 | 85.4 | 86.6 | 87.5 | 87.2 | 85.1 | 91.1 | 26.9 | 20.8 | 20.4 | 30 | 17.9 | 16.8 | 16.7
[18 empty] | 2021-07-14 |  |  |  | 83.6 | 84.7 | 85.8 | 87.6 | 87.3 | 85.1 | 91.4 | 50.6 | 35.9 | 34.5 | 44.1 | 22.5 | 19.6 | 18.7
[18 empty] | 2021-07-14 |  |  |  | 82.7 | 84.1 | 85.6 | 86.5 | 86.5 | 84.5 | 90.7 | 42.2 | 30.9 | 31.2 | 43.8 | 23.4 | 21.1 | 20.3
[18 empty] | 2021-07-14 |  |  |  | 84.1 | 85.2 | 86.6 | 87.4 | 87.2 | 85.2 | 91.2 | 31.4 | 24 | 23.1 | 30.3 | 16.9 | 14.9 | 14.7
[18 empty] | Average |  |  |  | 83.775 | 84.85 | 86.15 | 87.25 | 87.05 | 84.975 | 91.1 | 3.7775 | 2.79 | 2.73 | 3.705 | 2.0175 | 1.81 | 1.76
[18 empty] | 2021-07-20 |  |  |  | 84.5 | 85.5 | 86.5 | 87.3 | 87.3 | 85.2 | 91.1 | 24.5 | 20.1 | 19.5 | 26.6 | 16.1 | 14.3 | 13.5
[18 empty] | 2021-07-20 |  |  |  | 83.9 | 85.4 | 86.7 | 87.4 | 87.4 | 85.2 | 91.2 | 21.3 | 17.7 | 14.5 | 23.5 | 12.5 | 10.8 | 11
[18 empty] | 2021-07-20 |  |  |  | 85 | 86.2 | 87.2 | 87.8 | 87.6 | 85.3 | 91.4 | 13.4 | 9.9 | 9.8 | 11.9 | 7.7 | 7.9 | 8.7
[18 empty] | 2021-07-20 |  |  |  | 85.2 | 86.1 | 87.4 | 87.7 | 87.4 | 85.3 | 91.3 | 15.8 | 12.5 | 12 | 15.3 | 9.6 | 8.9 | 10
[18 empty] | 2021-07-20 |  |  |  | 85.3 | 86.3 | 87.2 | 87.7 | 87.4 | 85.2 | 91.2 | 17.7 | 14.7 | 13.3 | 19.2 | 11.5 | 10.1 | 10.2
[18 empty] | 2021-07-20 |  |  |  | 84.8 | 86 | 87 | 87.7 | 87.4 | 85.2 | 91.2 | 14.3 | 12.9 | 11.6 | 14.5 | 9.2 | 7.9 | 9.2
[18 empty] | 2021-07-20 |  |  |  | 84.7 | 85.9 | 87 | 87.8 | 87.6 | 85.4 | 91.4 | 20.8 | 15.3 | 13.9 | 16.1 | 9.1 | 8.7 | 8.6
[18 empty] | 2021-07-20 |  |  |  | 84.7 | 86 | 87.1 | 87.8 | 87.6 | 85.4 | 91.2 | 20.5 | 16.3 | 14.7 | 18.6 | 11.2 | 10.1 | 10
[18 empty] | Average |  |  |  | 84.7625 | 85.925 | 87.0125 | 87.65 | 87.4625 | 85.275 | 91.25 | 1.85375 | 1.4925 | 1.36625 | 1.82125 | 1.08625 | 0.98375 | 1.015 | wet wash
[18 empty] | 2021-08-05 |  |  |  | 84.6 | 85.8 | 86.9 | 87.7 | 87.5 | 85.4 | 91.2 | 22.7 | 18.7 | 18.4 | 23.6 | 13.7 | 13.3 | 13.8
[18 empty] | 2021-08-05 |  |  |  | 84.7 | 85.7 | 86.9 | 87.9 | 87.6 | 85.5 | 91.5 | 15.3 | 12.5 | 11.9 | 14.5 | 9.3 | 8.8 | 9.8
[18 empty] | 2021-08-05 |  |  |  | 84.8 | 85.8 | 86.8 | 88.2 | 87.8 | 85.6 | 91.7 | 17.8 | 14.5 | 14.1 | 18.9 | 11.2 | 9.7 | 10
[18 empty] | 2021-08-05 |  |  |  | 85.9 | 86.4 | 87.4 | 88.3 | 87.9 | 85.7 | 91.7 | 15.4 | 13.6 | 12.8 | 16.6 | 10.5 | 9.6 | 10.8
[18 empty] | Average |  |  |  | 85 | 85.925 | 87 | 88.025 | 87.7 | 85.55 | 91.525 | 1.78 | 1.4825 | 1.43 | 1.84 | 1.1175 | 1.035 | 1.11
[18 empty] | 2021-08-16 |  |  |  | 84.7 | 85.5 | 86.8 | 87.7 | 87.4 | 85.4 | 91.3 | 2.8 | 2.3 | 2.1 | 1.9 | 1.5 | 1.2 | 0.9
[18 empty] | 2021-08-16 |  |  |  | 84.7 | 85.6 | 86.7 | 87.6 | 87.3 | 85.2 | 91.2 | 2.7 | 2 | 1.8 | 1.7 | 1.3 | 1.1 | 0.7
[18 empty] | 2021-08-16 |  |  |  | 85.8 | 86.5 | 87.4 | 88.1 | 87.6 | 85.4 | 91.5 | 1.6 | 1 | 1 | 0.9 | 0.7 | 0.6 | 0.5
[18 empty] | 2021-08-16 |  |  |  | 85.3 | 85.9 | 86.8 | 88.2 | 87.7 | 85.4 | 91.6 | 2.9 | 2.1 | 2 | 1.9 | 1.4 | 1.1 | 0.9
[18 empty] | Average |  |  |  | 85.125 | 85.875 | 86.925 | 87.9 | 87.5 | 85.35 | 91.4 | 2.5 | 1.85 | 1.725 | 1.6 | 1.225 | 1 | 0.75
[18 empty] | 2021-08-20 |  |  |  | 84.6 | 85.6 | 86.9 | 87.6 | 87.4 | 85.4 | 91.1 | 3.1 | 2.4 | 2.2 | 2 | 1.6 | 1.4 | 1.2
[18 empty] | 2021-08-20 |  |  |  | 84.9 | 85.9 | 87.1 | 87.8 | 87.6 | 85.5 | 91.3 | 2.2 | 1.7 | 1.5 | 1.3 | 1.1 | 0.9 | 0.7
[18 empty] | 2021-08-20 |  |  |  | 86 | 86.2 | 87.5 | 87.8 | 87.3 | 85.3 | 91.3 | 2.2 | 1.7 | 1.6 | 1.5 | 1.2 | 1 | 0.9
[18 empty] | 2021-08-20 |  |  |  | 85.6 | 86.2 | 87.5 | 87.9 | 87.5 | 85.5 | 91.4 | 1.8 | 1.3 | 1.2 | 1.1 | 0.9 | 0.7 | 0.7
[18 empty] | Average |  |  |  | 85.275 | 85.975 | 87.25 | 87.775 | 87.45 | 85.425 | 91.275 | 2.325 | 1.775 | 1.625 | 1.475 | 1.2 | 1 | 0.875
[18 empty] | 2021-08-26 |  |  |  | 84.1 | 85.1 | 86.6 | 87.4 | 87.2 | 85.1 | 91.3 | 3.1 | 2.3 | 2.1 | 1.8 | 1.9 | 1.1 | 0.8
[18 empty] | 2021-08-26 |  |  |  | 84.3 | 85.3 | 86.3 | 88.3 | 87.9 | 85.6 | 91.9 | 3 | 2 | 1.7 | 1.4 | 1 | 0.8 | 0.7
[18 empty] | 2021-08-26 |  |  |  | 85.6 | 86.2 | 87.1 | 88 | 87.5 | 85.4 | 91.5 | 1.6 | 1 | 1 | 1 | 0.8 | 0.7 | 0.7
[18 empty] | 2021-08-26 |  |  |  | 85.6 | 86.2 | 87.1 | 87.8 | 87.5 | 85.3 | 91.3 | 1.9 | 1.3 | 1.3 | 1.1 | 0.9 | 0.9 | 0.7
[18 empty] | Average |  |  |  | 84.9 | 85.7 | 86.775 | 87.875 | 87.525 | 85.35 | 91.5 | 2.4 | 1.65 | 1.525 | 1.325 | 1.15 | 0.875 | 0.725
[18 empty] | 2021-02-09 |  |  |  | 84.9 | 85.7 | 87.3 | 87.7 | 87.3 | 85.3 | 91.4 | 2.5 | 1.8 | 1.7 | 1.4 | 1.1 | 0.9 | 0.7
[18 empty] | 2021-02-09 |  |  |  | 84.4 | 85.6 | 86.9 | 87.6 | 87.4 | 85.2 | 91.3 | 2.7 | 2 | 1.9 | 1.6 | 1.2 | 1.1 | 0.9
[18 empty] | 2021-02-09 |  |  |  | 84.9 | 85.8 | 87.1 | 87.7 | 87.2 | 85.2 | 91.3 | 1.8 | 1.3 | 1.2 | 1 | 0.9 | 0.8 | 0.7
[18 empty] | 2021-02-09 |  |  |  | 84.7 | 85.3 | 86.7 | 87.3 | 86.9 | 84.9 | 91.1 | 3.7 | 3 | 2.9 | 2.4 | 1.9 | 1.6 | 1.2
[18 empty] | Average |  |  |  | 84.725 | 85.6 | 87 | 87.575 | 87.2 | 85.15 | 91.275 | 2.675 | 2.025 | 1.925 | 1.6 | 1.275 | 1.1 | 0.875
[18 empty] | 2021-10-09 |  |  |  | 85.2 | 86.1 | 87.3 | 87.9 | 87.6 | 85.5 | 91.5 | 3.6 | 2.5 | 2.4 | 2 | 1.5 | 1.3 | 1.2
[18 empty] | 2021-10-09 |  |  |  | 84.9 | 85.7 | 86.9 | 88.2 | 87.9 | 85.6 | 91.9 | 3.4 | 2.4 | 2.3 | 2 | 1.4 | 1.3 | 1.1
[18 empty] | 2021-10-09 |  |  |  | 84.9 | 85.5 | 87 | 87.5 | 87.2 | 85.2 | 91.5 | 2.8 | 1.8 | 1.8 | 1.6 | 1.2 | 1 | 0.9 | 31
[18 empty] | 2021-10-09 |  |  |  | 84.5 | 84.9 | 86.2 | 86.7 | 86.4 | 84.4 | 90.5 | 5.3 | 3.6 | 3.6 | 3.3 | 2.4 | 2.2 | 2.1
[18 empty] | Average |  |  |  | 85.2 | 86.1 | 87.3 | 87.9 | 87.6 | 85.5 | 91.5 | 3.6 | 2.5 | 2.4 | 2 | 1.5 | 1.3 | 1.2
[18 empty] | 2021-09-16 |  |  |  | 84.6 | 85.5 | 87 | 87.6 | 87.3 | 85.2 | 91.4 | 3.1 | 2.1 | 2 | 1.8 | 1.3 | 1.2 | 1.1
[18 empty] | 2021-09-16 |  |  |  | 85.1 | 85.7 | 87.2 | 87.4 | 87.1 | 85.1 | 91.2 | 2.7 | 2 | 1.8 | 1.6 | 1.3 | 1.1 | 1
[18 empty] | 2021-09-16 |  |  |  | 84 | 85.1 | 86.5 | 87.6 | 87.3 | 85.2 | 91.5 | 3.4 | 2.4 | 2.1 | 1.9 | 1.4 | 1.2 | 1
[18 empty] | 2021-09-16 |  |  |  | 84.4 | 85.1 | 87 | 87.2 | 86.9 | 85 | 91.1 | 2.8 | 2.1 | 1.9 | 1.7 | 1.4 | 1.2 | 1.1
[18 empty] | Average |  |  |  | 84.525 | 85.35 | 86.925 | 87.45 | 87.15 | 85.125 | 91.3 | 3 | 2.15 | 1.95 | 1.75 | 1.35 | 1.175 | 1.05
[18 empty] | 2021-09-24 |  |  |  | 84.3 | 85.2 | 86.4 | 87.3 | 87.1 | 85.1 | 91.1 | 5 | 3.8 | 3.6 | 3.2 | 2.4 | 2.1 | 1.8 | 77
[18 empty] | 2021-09-24 |  |  |  | 84.1 | 85.2 | 86.4 | 87.5 | 87.3 | 85.2 | 91.3 | 4.5 | 3.1 | 2.9 | 2.6 | 1.8 | 1.6 | 1.4 | 78
[18 empty] | 2021-09-24 |  |  |  | 84.1 | 84.7 | 86.4 | 87.1 | 86.7 | 84.8 | 91.2 | 3.7 | 2.5 | 2.3 | 2.1 | 1.5 | 1.3 | 1.1 | 79
[18 empty] | 2021-09-24 |  |  |  | 83.8 | 84.3 | 86.4 | 86.4 | 86.2 | 84.4 | 90.7 | 6.9 | 5.3 | 5.1 | 5.2 | 3.8 | 3.2 | 3.1 | 80
[22 empty] | 84.075 | 84.85 | 86.4 | 87.075 | 86.825 | 84.875 | 91.075 | 5.025 | 3.675 | 3.475 | 3.275 | 2.375 | 2.05 | 1.85
[18 empty] | 2021-09-30 |  |  |  | 83.2 | 83.9 | 84.9 | 86.5 | 86.1 | 84.2 | 90.7 | 7.9 | 6 | 5.5 | 4.9 | 3.5 | 2.9 | 2.4
[18 empty] | 2021-09-30 |  |  |  | 83.7 | 84.4 | 85.9 | 86.8 | 86.5 | 84.6 | 90.7 | 6 | 3.9 | 3.9 | 3.1 | 2.1 | 1.9 | 1.6
[18 empty] | 2021-09-30 |  |  |  | 83.7 | 84.8 | 86 | 87.2 | 87.1 | 85 | 91.2 | 6.1 | 4.2 | 4.2 | 3.8 | 2.7 | 2.3 | 2
[18 empty] | 2021-09-30 |  |  |  | 83.7 | 84.2 | 86.3 | 86.5 | 86.3 | 84.6 | 90.8 | 6.2 | 4.3 | 4.2 | 3.5 | 2.4 | 2 | 1.7
[18 empty] | Average |  |  |  | 83.575 | 84.325 | 85.775 | 86.75 | 86.5 | 84.6 | 90.85 | 6.55 | 4.6 | 4.45 | 3.825 | 2.675 | 2.275 | 1.925
[18 empty] | 2021-10-07 |  |  |  | 83.6 | 84.5 | 86.2 | 86.7 | 86.6 | 84.7 | 90.9 | 5.6 | 4 | 3.8 | 3.2 | 2.2 | 1.8 | 1.6
[18 empty] | 2021-10-07 |  |  |  | 82.9 | 84.4 | 85.4 | 87.4 | 87.3 | 85.1 | 91.5 | 5.8 | 3.9 | 3.8 | 3.2 | 2.2 | 1.9 | 1.7
[18 empty] | 2021-10-07 |  |  |  | 82.8 | 83.9 | 85.2 | 86.7 | 86.7 | 84.7 | 91.2 | 8.1 | 5.5 | 5.3 | 4.3 | 2.8 | 2.3 | 1.8
[18 empty] | 2021-10-07 |  |  |  | 83.4 | 84.6 | 85.3 | 87.2 | 87 | 84.8 | 91.1 | 7.1 | 4.6 | 4.6 | 3.8 | 2.6 | 2.4 | 2.2
[18 empty] | Average |  |  |  | 83.175 | 84.35 | 85.525 | 87 | 86.9 | 84.825 | 91.175 | 6.65 | 4.5 | 4.375 | 3.625 | 2.45 | 2.1 | 1.825
[18 empty] | 2021-10-14 |  |  |  | 82.8 | 83.9 | 85.5 | 86.4 | 86.5 | 84.7 | 90.8 | 9.6 | 6.6 | 6.1 | 5 | 3.3 | 2.8 | 2.3 | 22
[18 empty] | 2021-10-14 |  |  |  | 83.1 | 84.4 | 85.4 | 87.3 | 87.2 | 85 | 91.3 | 8.5 | 6 | 5.8 | 4.9 | 3.3 | 2.7 | 2.2 | 23
[18 empty] | 2021-10-14 |  |  |  | 83.6 | 84.8 | 86 | 87.5 | 87.3 | 85.2 | 91.5 | 5.1 | 3.6 | 3.3 | 3 | 2 | 1.7 | 1.3 | 24
[18 empty] | 2021-10-14 |  |  |  | 83.3 | 84 | 85.1 | 86.5 | 86.4 | 84.4 | 90.7 | 7.3 | 5.3 | 4.9 | 4.4 | 3 | 2.5 | 2.2 | 25
[18 empty] | Average |  |  |  | 83.2 | 84.275 | 85.5 | 86.925 | 86.85 | 84.825 | 91.075 | 7.625 | 5.375 | 5.025 | 4.325 | 2.9 | 2.425 | 2
[18 empty] | 2021-10-21 |  |  |  | 83.2 | 84.3 | 85.7 | 86.7 | 86.7 | 84.8 | 91.1 | 8.4 | 5.8 | 5.7 | 4.6 | 3.1 | 2.5 | 1.9
[18 empty] | 2021-10-21 |  |  |  | 82.9 | 84 | 85.5 | 86.4 | 86.5 | 84.7 | 91 | 8.8 | 6 | 5.8 | 4.7 | 3.1 | 2.6 | 2
[18 empty] | 2021-10-21 |  |  |  | 83.1 | 84.3 | 85.8 | 86.8 | 86.8 | 84.9 | 91.3 | 5.7 | 3.9 | 3.7 | 3.5 | 2.4 | 1.9 | 1.6
[18 empty] | 2021-10-21 |  |  |  | 83.9 | 84.6 | 86 | 86.9 | 86.6 | 84.8 | 91.2 | 6 | 4.3 | 4.2 | 3.7 | 2.6 | 2.3 | 1.9
[18 empty] | Average |  |  |  | 83.275 | 84.3 | 85.75 | 86.7 | 86.65 | 84.8 | 91.15 | 7.225 | 5 | 4.85 | 4.125 | 2.8 | 2.325 | 1.85 | 31
[18 empty] | 2021-10-28 |  |  |  | 81.7 | 83.3 | 84.5 | 86.3 | 86.5 | 84.5 | 90.9 | 11.2 | 8.1 | 7.2 | 6.6 | 4.4 | 3.7 | 3.2 | 61
[18 empty] | 2021-10-28 |  |  |  | 82.1 | 83.5 | 85.3 | 86.2 | 86.5 | 84.6 | 90.9 | 10.1 | 6.8 | 6.5 | 5.6 | 3.6 | 2.9 | 2.4 | 62
[18 empty] | 2021-10-28 |  |  |  | 81.7 | 82.8 | 84.6 | 85.7 | 85.9 | 84.3 | 90.9 | 13.8 | 9.4 | 8.7 | 7.3 | 4.4 | 3.5 | 2.6 | 63
[18 empty] | 2021-10-28 |  |  |  | 82.4 | 83.5 | 84.9 | 86.1 | 86.1 | 84.3 | 90.9 | 9.6 | 6.4 | 6.2 | 5.5 | 3.6 | 3 | 2.6 | 64
[18 empty] | Average |  |  |  | 81.975 | 83.275 | 84.825 | 86.075 | 86.25 | 84.425 | 90.9 | 11.175 | 7.675 | 7.15 | 6.25 | 4 | 3.275 | 2.7
[18 empty] | 2021-11-08 |  |  |  | 82.9 | 83.4 | 85.3 | 85.5 | 85.6 | 84 | 90.4 | 11.6 | 8 | 7.8 | 6.3 | 4 | 3.3 | 2.7 | 69
[18 empty] | 2021-11-08 |  |  |  | 81 | 81.6 | 83.9 | 84.7 | 84.9 | 83.5 | 90.2 | 15.6 | 11.3 | 10.6 | 8.6 | 5.5 | 4.3 | 3.4 | 68
[18 empty] | 2021-11-08 |  |  |  | 82.1 | 83.2 | 84.6 | 86.3 | 86.4 | 84.4 | 90.9 | 9.7 | 7.1 | 7 | 6.3 | 4.3 | 3.6 | 3.1 | 67
[18 empty] | 2021-11-08 |  |  |  | 81.3 | 82.7 | 84.4 | 85.6 | 85.9 | 84.1 | 90.5 | 14.7 | 10.3 | 10.1 | 8.3 | 5.5 | 4.7 | 3.8
[18 empty] | Average |  |  |  | 81.825 | 82.725 | 84.55 | 85.525 | 85.7 | 84 | 90.5 | 12.9 | 9.175 | 8.875 | 7.375 | 4.825 | 3.975 | 3.25
[18 empty] | 2021-11-29 |  |  |  | 85.8 | 86.9 | 87.2 | 88.9 | 88.4 | 85.8 | 92 | 2.2 | 1.4 | 1.5 | 1.6 | 1.3 | 1.2 | 1
[18 empty] | 2021-11-29 |  |  |  | 85.1 | 86.3 | 86.8 | 88.6 | 88.2 | 85.7 | 91.9 | 1.7 | 1.2 | 1.2 | 1 | 0.8 | 0.7 | 0.5
[18 empty] | 2021-11-29 |  |  |  | 85.8 | 86.9 | 87.2 | 88.9 | 88.4 | 85.8 | 92 | 2.2 | 1.4 | 1.5 | 1.6 | 1.3 | 1.2 | 1
[18 empty] | 2021-11-29 |  |  |  | 84 | 85.3 | 86.8 | 87.5 | 87.4 | 85.3 | 91.4 | 3.2 | 2.4 | 2 | 1.8 | 1.3 | 1 | 0.8
[18 empty] | Average |  |  |  | 85.175 | 86.35 | 87 | 88.475 | 88.1 | 85.65 | 91.825 | 2.325 | 1.6 | 1.55 | 1.5 | 1.175 | 1.025 | 0.825
[18 empty] | 2021-12-13 |  |  |  | 85.2 | 86.2 | 87.5 | 88 | 87.6 | 85.6 | 91.5 | 1.6 | 1.2 | 1.1 | 1 | 0.8 | 0.7 | 0.6
[18 empty] | 2021-12-13 |  |  |  | 84.8 | 86.2 | 86.9 | 88.5 | 88.1 | 85.7 | 91.8 | 2 | 1.8 | 1.5 | 1.3 | 1.1 | 1 | 0.7
[18 empty] | 2021-12-13 |  |  |  | 85.6 | 86.4 | 87.5 | 87.9 | 87.5 | 85.4 | 91.4 | 2.2 | 1.4 | 1.5 | 1.1 | 0.9 | 0.8 | 0.6
[18 empty] | 2021-12-13 |  |  |  | 84.7 | 86 | 86.8 | 88.5 | 88.1 | 85.6 | 91.8 | 2 | 1.8 | 1.5 | 1.3 | 1.1 | 1 | 0.7
[18 empty] | Average |  |  |  | 85.075 | 86.2 | 87.175 | 88.225 | 87.825 | 85.575 | 91.625 | 1.95 | 1.55 | 1.4 | 1.175 | 0.975 | 0.875 | 0.65
[18 empty] | 2021-12-23 |  |  |  | 85.2 | 85.9 | 87.1 | 87.8 | 87.4 | 85.3 | 91.5 | 2.4 | 1.9 | 1.7 | 1.5 | 1.1 | 0.9 | 0.7
[18 empty] | 2021-12-23 |  |  |  | 85.2 | 85.9 | 87.2 | 87.7 | 87.3 | 85.2 | 91.4 | 1.8 | 1.4 | 1.3 | 1.1 | 1 | 0.8 | 0.8
[18 empty] | 2021-12-23 |  |  |  | 84.5 | 85.4 | 87.1 | 87.5 | 87.2 | 85.2 | 91.4 | 2.4 | 1.8 | 1.7 | 1.2 | 1 | 0.9 | 0.7
[18 empty] | 2021-12-23 |  |  |  | 85 | 85.9 | 97.2 | 87.7 | 87.4 | 85.4 | 91.4 | 2 | 1.5 | 1.4 | 1.2 | 1 | 0.9 | 0.7
[18 empty] | Average |  |  |  | 84.975 | 85.775 | 89.65 | 87.675 | 87.325 | 85.275 | 91.425 | 2.15 | 1.65 | 1.525 | 1.25 | 1.025 | 0.875 | 0.725
[18 empty] | 2022-01-13 |  |  |  | 84.7 | 85.8 | 87 | 87.8 | 87.4 | 85.2 | 91.3 | 2.1 | 1.6 | 1.4 | 1.3 | 1.2 | 1.1 | 1
[18 empty] | 2022-01-13 |  |  |  | 83.9 | 85.5 | 86.6 | 87.6 | 87.3 | 85 | 91.1 | 3.2 | 2.1 | 2.1 | 2.2 | 1.7 | 1.7 | 2
[18 empty] | 2022-01-13 |  |  |  | 85.3 | 86.2 | 86.8 | 88.3 | 87.8 | 85.4 | 91.4
[18 empty] | Average |  |  |  | 84.63333 | 85.83333 | 86.8 | 87.9 | 87.5 | 85.2 | 91.26667 | 2.65 | 1.85 | 1.75 | 1.75 | 1.45 | 1.4 | 1.5
[18 empty] | 2022-01-20 |  |  |  | 85.2 | 85.9 | 87.4 | 86.9 | 86.7 | 84.7 | 90.8 | 2.5 | 1.9 | 1.9 | 1.8 | 1.5 | 1.4 | 1.4
[18 empty] | 2022-01-20 |  |  |  | 84.3 | 85.5 | 87.1 | 86.8 | 86.7 | 84.7 | 90.7 | 2.9 | 2.1 | 2 | 1.8 | 1.5 | 1.4 | 1.4
[18 empty] | 2022-01-20 |  |  |  | 84.4 | 85.7 | 87 | 87.4 | 87.3 | 85.1 | 91.1 | 2.6 | 1.9 | 1.8 | 1.7 | 1.5 | 1.4 | 1.4
[18 empty] | 2022-01-20 |  |  |  | 84.4 | 85.4 | 87.3 | 86.8 | 86.7 | 84.8 | 90.8 | 2.6 | 2 | 1.9 | 1.7 | 1.4 | 1.4 | 1.2
[18 empty] | Average |  |  |  | 84.575 | 85.625 | 87.2 | 86.975 | 86.85 | 84.825 | 90.85 | 2.65 | 1.975 | 1.9 | 1.75 | 1.475 | 1.4 | 1.35
[18 empty] | 2022-01-31 |  |  |  | 84.7 | 86.2 | 86.8 | 88.3 | 87.9 | 85.6 | 91.6 | 2.6 | 2 | 1.9 | 1.8 | 1.5 | 1.4 | 1.3
[18 empty] | 2022-01-31 |  |  |  | 84 | 85.8 | 86.4 | 88 | 87.8 | 85.4 | 91.4 | 2.9 | 2.2 | 2.3 | 2.2 | 1.6 | 1.7 | 1.6
[18 empty] | 2022-01-31 |  |  |  | 84.8 | 86.3 | 86.8 | 88.4 | 88 | 85.5 | 91.7 | 3 | 2.2 | 2.2 | 2 | 1.7 | 1.7 | 1.7
[18 empty] | 2022-01-31 |  |  |  | 84.5 | 85.6 | 86.8 | 87.6 | 87.3 | 85.1 | 91.3 | 3 | 2.2 | 2.1 | 2 | 1.6 | 1.5 | 1.4
[18 empty] | 2022-01-31 |  |  |  | 85.3 | 86 | 86.7 | 87.8 | 87.2 | 85 | 91.1 | 4.9 | 3.6 | 3.9 | 2.5 | 2 | 2.1 | 1.6
[18 empty] | Average |  |  |  | 84.66 | 85.98 | 86.7 | 88.02 | 87.64 | 85.32 | 91.42 | 3.28 | 2.44 | 2.48 | 2.1 | 1.68 | 1.68 | 1.52
[18 empty] | 2022-02-10 |  |  |  | 84.4 | 85.8 | 86.8 | 87.6 | 87.3 | 85.2 | 91.2 | 2.6 | 1.8 | 1.8 | 1.7 | 1.5 | 1.4 | 1.4
[18 empty] | 2022-02-10 |  |  |  | 84.7 | 85.8 | 87 | 87.7 | 87.4 | 85.2 | 91.3 | 2.4 | 1.9 | 1.8 | 1.6 | 1.4 | 1.3 | 1.3
[18 empty] | 2022-02-10 |  |  |  | 84.7 | 85.8 | 86.9 | 87.6 | 87.3 | 85.1 | 91.3 | 2.8 | 2.2 | 2.1 | 1.7 | 1.4 | 1.2 | 1
[18 empty] | 2022-02-10 |  |  |  | 84.2 | 85.2 | 86.2 | 87 | 86.8 | 84.6 | 90.7 | 6.1 | 4.7 | 4.6 | 4.8 | 3.6 | 3.2 | 3.5
[18 empty] | Average |  |  |  | 84.5 | 85.65 | 86.725 | 87.475 | 87.2 | 85.025 | 91.125 | 3.475 | 2.65 | 2.575 | 2.45 | 1.975 | 1.775 | 1.8
[18 empty] | 2022-02-18 |  |  |  | 85.7 | 86.4 | 87.3 | 88.1 | 87.7 | 85.5 | 91.7 | 2.3 | 1.8 | 1.7 | 1.7 | 1.4 | 1.3 | 1.3
[18 empty] | 2022-02-18 |  |  |  | 84.9 | 85.5 | 87 | 87.4 | 87 | 85.1 | 91.3 | 2.9 | 2.1 | 2.1 | 1.9 | 1.5 | 1.5 | 1.4
[18 empty] | 2022-02-18 |  |  |  | 84.1 | 85.3 | 86.6 | 87.5 | 87.2 | 85.1 | 91.3 | 3.3 | 2.5 | 2.5 | 2.3 | 1.9 | 1.8 | 1.8
[18 empty] | 2022-02-18 |  |  |  | 84.1 | 85.3 | 86.7 | 87.2 | 87 | 85.1 | 91.1 | 5 | 3.6 | 3.5 | 3.4 | 2.6 | 2.3 | 1.9
[18 empty] | Average |  |  |  | 84.7 | 85.625 | 86.9 | 87.55 | 87.225 | 85.2 | 91.35 | 3.375 | 2.5 | 2.45 | 2.325 | 1.85 | 1.725 | 1.6
[18 empty] | 2022-03-03 |  |  |  | 84.1 | 85.9 | 86.6 | 87.8 | 87.7 | 85.3 | 91.3 | 4.7 | 3 | 3.3 | 2.8 | 2.2 | 2.3 | 2.2
[18 empty] | 2022-03-03 |  |  |  | 84.3 | 85.6 | 86.8 | 87.5 | 87.3 | 85.1 | 91.2 | 3.7 | 2.9 | 2.6 | 2.4 | 2 | 1.9 | 1.8
[18 empty] | 2022-03-03 |  |  |  | 84.9 | 86 | 87.1 | 87.6 | 87.2 | 85.1 | 91.1 | 3.2 | 2.3 | 2.3 | 2.2 | 1.8 | 1.8 | 1.7
[18 empty] | 2022-03-03 |  |  |  | 85.5 | 86.7 | 86.9 | 88.5 | 88.1 | 85.5 | 91.6 | 2.7 | 2.1 | 2 | 1.9 | 1.6 | 1.5 | 1.5
[18 empty] | Average |  |  |  | 84.7 | 86.05 | 86.85 | 87.85 | 87.575 | 85.25 | 91.3 | 3.575 | 2.575 | 2.55 | 2.325 | 1.9 | 1.875 | 1.8
[18 empty] | 2022-03-10 |  |  |  | 84.1 | 85.6 | 86.5 | 88.1 | 87.8 | 85.6 | 91.6 | 3.1 | 2.5 | 2.3 | 2.1 | 1.8 | 1.8 | 1.7 | 40
[18 empty] | 2022-03-10 |  |  |  | 84 | 85.5 | 86.4 | 88.1 | 87.8 | 85.7 | 91.7 | 3 | 2.2 | 2.1 | 1.8 | 1.4 | 1.3 | 1.1 | 41
[18 empty] | 2022-03-10 |  |  |  | 85.4 | 86.4 | 87 | 88.4 | 88 | 85.7 | 91.7 | 2.9 | 2.3 | 2.1 | 2.1 | 1.8 | 1.7 | 1.7 | 42
[18 empty] | 2022-03-10 |  |  |  | 85.2 | 86 | 87.2 | 87.7 | 87.3 | 85.2 | 91.2 | 3.3 | 2.5 | 2.6 | 2.4 | 1.9 | 1.8 | 1.8 | 43
[18 empty] | Average |  |  |  | 84.675 | 85.875 | 86.775 | 88.075 | 87.725 | 85.55 | 91.55 | 3.075 | 2.375 | 2.275 | 2.1 | 1.725 | 1.65 | 1.575
[18 empty] | 2022-03-21 |  |  |  | 84.7 | 86.2 | 86.9 | 88.6 | 88.2 | 86 | 91.9 | 2.8 | 2.2 | 1.8 | 1.9 | 1.5 | 1.3 | 1.1 | 45
[18 empty] | 2022-03-21 |  |  |  | 85.3 | 86.5 | 87.3 | 88.8 | 88.3 | 86 | 92 | 1.7 | 1.4 | 1.1 | 0.8 | 0.7 | 0.6 | 0.4 | 46
[18 empty] | 2022-03-21 |  |  |  | 85.2 | 86.6 | 86.9 | 89.6 | 88.9 | 86.2 | 92.4 | 1.6 | 1.2 | 1.1 | 0.7 | 0.7 | 0.6 | 0.4 | 47
[18 empty] | 2022-03-21 |  |  |  | 85.7 | 86.9 | 86.9 | 89.3 | 88.7 | 86 | 92.2 | 2 | 1.4 | 1.3 | 1.2 | 1 | 0.8 | 0.6 | 48
[18 empty] | Average |  |  |  | 85.225 | 86.55 | 87 | 89.075 | 88.525 | 86.05 | 92.125 | 2.025 | 1.55 | 1.325 | 1.15 | 0.975 | 0.825 | 0.625
[18 empty] | 2022-03-31 |  |  |  | 84.8 | 86.4 | 87.1 | 88.3 | 88.1 | 85.8 | 91.8 | 2.5 | 2 | 1.7 | 1.5 | 1.3 | 1 | 0.7 | 80
[18 empty] | 2022-03-31 |  |  |  | 85 | 86.7 | 87.3 | 88.4 | 88.3 | 85.9 | 91.8 | 1.7 | 1.3 | 1.1 | 0.9 | 0.9 | 0.7 | 0.4 | 81
[18 empty] | 2022-03-31 |  |  |  | 86.2 | 87.4 | 87.8 | 88.6 | 88.4 | 85.9 | 91.8 | 1.2 | 1 | 0.9 | 0.8 | 0.7 | 0.6 | 0.4 | 82
[18 empty] | 2022-03-31 |  |  |  | 85.3 | 86.7 | 97.4 | 88 | 87.8 | 85.5 | 91.5 | 2.5 | 1.8 | 1.8 | 2 | 1.5 | 1.2 | 0.9
[18 empty] | Average |  |  |  | 85.325 | 86.8 | 89.9 | 88.325 | 88.15 | 85.775 | 91.725 | 1.975 | 1.525 | 1.375 | 1.3 | 1.1 | 0.875 | 0.6
[18 empty] | 2022-04-08 |  |  |  | 85.3 | 86.3 | 87.7 | 87.8 | 87.4 | 85.4 | 91.4 | 1.9 | 1.4 | 1.2 | 1.1 | 0.9 | 0.8 | 0.6 | 13
[18 empty] | 2022-04-08 |  |  |  | 84.9 | 85.8 | 97.1 | 87.7 | 87.5 | 85.3 | 91.5 | 2.5 | 2 | 1.8 | 1.2 | 1 | 0.9 | 0.5 | 14
[18 empty] | 2022-04-08 |  |  |  | 85.3 | 86.2 | 87.7 | 87.7 | 87.4 | 85.3 | 91.3 | 1.5 | 1.1 | 0.9 | 0.8 | 0.7 | 0.6 | 0.5 | 15
[18 empty] | 2022-04-08 |  |  |  | 85.3 | 86.2 | 87.6 | 87.6 | 87.3 | 85.3 | 91.4 | 4.1 | 2.8 | 2.2 | 1.5 | 1 | 0.8 | 0.6 | 16
[18 empty] | Average |  |  |  | 85.2 | 86.125 | 90.025 | 87.7 | 87.4 | 85.325 | 91.4 | 2.5 | 1.825 | 1.525 | 1.15 | 0.9 | 0.775 | 0.55 | 14.5
[22 empty] | 85.1 | 86 | 87.2 | 87.9 | 87.6 | 85.5 | 91.6 | 2.1 | 1.6 | 1.5 | 1.1 | 1 | 0.8 | 0.5 | 28
[18 empty] | 2022-04-14 |  |  |  | 84.7 | 85.8 | 87.3 | 87.9 | 87.6 | 85.5 | 91.6 | 1.5 | 1.2 | 1 | 0.9 | 0.7 | 0.6 | 0.4 | 29
[18 empty] | 2022-04-14 |  |  |  | 84.6 | 85.7 | 87.2 | 87.9 | 87.6 | 85.4 | 91.6 | 1.8 | 1.2 | 1.2 | 0.9 | 0.7 | 0.8 | 0.6 | 30
2022-04-14
[18 empty] | 2022-04-14 |  |  |  | 84.8 | 85.83333 | 87.23333 | 87.9 | 87.6 | 85.46667 | 91.6 | 1.8 | 1.333333 | 1.233333 | 0.9666667 | 0.8 | 0.7333333 | 0.5
Average
[18 empty] | 2022-04-22 |  |  |  | 85.2 | 86.2 | 86.8 | 88.7 | 88.2 | 85.8 | 91.9 | 2.1 | 1.5 | 1.4 | 1.4 | 1.1 | 0.9 | 0.7
[18 empty] | 2022-04-22 |  |  |  | 84.5 | 85.9 | 86.7 | 88.8 | 88.3 | 85.9 | 92 | 1.8 | 1.2 | 1.1 | 0.9 | 0.8 | 0.7 | 0.7
[18 empty] | 2022-04-22 |  |  |  | 84.4 | 85.5 | 87 | 87.6 | 87.3 | 85.2 | 91.3 | 2.3 | 1.7 | 1.6 | 1.2 | 1.1 | 1.1 | 0.9
[18 empty] | 2022-04-22 |  |  |  | 84.7 | 85.6 | 87.2 | 87.6 | 87.3 | 85.4 | 91.4 | 2.1 | 1.6 | 1.5 | 1.4 | 1.1 | 0.9 | 0.8
[18 empty] | Average |  |  |  | 84.7 | 85.8 | 86.925 | 88.175 | 87.775 | 85.575 | 91.65 | 2.075 | 1.5 | 1.4 | 1.225 | 1.025 | 0.9 | 0.775
[18 empty] | 2022-05-13 |  |  |  | 85.2 | 86.6 | 87 | 89 | 88.5 | 85.9 | 92.1 | 2.3 | 1.6 | 1.5 | 1.2 | 1 | 0.9 | 0.7
[18 empty] | 2022-05-13 |  |  |  | 84.6 | 86 | 86.6 | 88.4 | 88.1 | 85.6 | 91.8 | 2.5 | 1.8 | 1.7 | 1.4 | 1.1 | 0.9 | 0.7
[18 empty] | 2022-05-13 |  |  |  | 84.5 | 85.7 | 86.9 | 87.8 | 87.6 | 85.4 | 91.5 | 3.5 | 2.4 | 2.2 | 1.8 | 1.3 | 1.1 | 0.8
[18 empty] | 2022-05-13 |  |  |  | 85.1 | 86.1 | 87.3 | 87.8 | 87.4 | 85.5 | 91.4 | 2.8 | 2.2 | 2 | 1.8 | 1.5 | 1.2 | 0.9
[18 empty] | Average |  |  |  | 84.85 | 86.1 | 86.95 | 88.25 | 87.9 | 85.6 | 91.7 | 2.775 | 2 | 1.85 | 1.55 | 1.225 | 1.025 | 0.775
[18 empty] | 2022-05-19 |  |  |  | 84.2 | 85.4 | 86.9 | 87.4 | 87.2 | 85.2 | 91.2 | 3.2 | 2.4 | 2.3 | 1.9 | 1.5 | 1.4 | 1
[18 empty] | 2022-05-19 |  |  |  | 84.6 | 86.1 | 86.6 | 88.7 | 88.3 | 85.8 | 91.9 | 3.1 | 2.2 | 2.1 | 1.9 | 1.4 | 1.3 | 1
[18 empty] | 2022-05-19 |  |  |  | 85.1 | 86.3 | 87.2 | 88 | 87.8 | 85.5 | 91.6 | 3 | 2 | 2 | 1.8 | 1.3 | 1.2 | 0.9
[18 empty] | 2022-05-19 |  |  |  | 84.4 | 85 | 86.5 | 86.9 | 86.6 | 84.6 | 90.7 | 4.1 | 3.1 | 3.1 | 3.4 | 2.4 | 2.1 | 2.2
[18 empty] | Average |  |  |  | 84.575 | 85.7 | 86.8 | 87.75 | 87.475 | 85.275 | 91.35 | 3.35 | 2.425 | 2.375 | 2.25 | 1.65 | 1.5 | 1.275
[18 empty] | 2022-06-02 |  |  |  | 84.1 | 85.7 | 86.4 | 88.4 | 88.1 | 85.5 | 92 | 2.9 | 2.2 | 1.9 | 1.7 | 1.3 | 1.2 | 1.1 | 86
[18 empty] | 2022-06-02 |  |  |  | 84.1 | 85.6 | 86.2 | 88.6 | 88.3 | 85.7 | 92.2 | 2.9 | 2.1 | 2 | 1.7 | 1.3 | 1.2 | 0.9 | 85
[18 empty] | 2022-06-02 |  |  |  | 84.3 | 85.5 | 86.7 | 87.8 | 87.5 | 85.4 | 91.7 | 2.8 | 2.1 | 1.9 | 1.6 | 1.3 | 1.1 | 0.9 | 83
[18 empty] | 2022-06-02 |  |  |  | 85.1 | 85.9 | 87.1 | 87.7 | 87.3 | 85.2 | 91.6 | 3.4 | 2.6 | 2.5 | 2.1 | 1.6 | 1.4 | 1.2 | 87
[18 empty] | Average |  |  |  | 84.4 | 85.675 | 86.6 | 88.125 | 87.8 | 85.45 | 91.875 | 3 | 2.25 | 2.075 | 1.775 | 1.375 | 1.225 | 1.025
[18 empty] | 2022-06-16 |  |  |  | 83.8 | 84.7 | 86.9 | 86.6 | 86.5 | 84.7 | 90.9 | 3.9 | 2.7 | 2.6 | 2.3 | 1.7 | 1.5 | 1.2
[18 empty] | 2022-06-16 |  |  |  | 84.2 | 85.2 | 87 | 87 | 86.9 | 84.9 | 91 | 3.2 | 2.3 | 2.1 | 1.8 | 1.4 | 1.2 | 1.1
[18 empty] | 2022-06-16 |  |  |  | 84.4 | 85.2 | 87.2 | 86.9 | 86.7 | 84.8 | 91.1 | 2.8 | 2 | 1.8 | 1.5 | 1.1 | 1 | 0.9
[18 empty] | 2022-06-16 |  |  |  | 85.2 | 86.1 | 87.3 | 87.5 | 87.3 | 85.1 | 91.2 | 3 | 1.8 | 2.1 | 1.6 | 1.2 | 1.2 | 1.1
[18 empty] | Average |  |  |  | 84.4 | 85.3 | 87.1 | 87 | 86.85 | 84.875 | 91.05 | 3.225 | 2.2 | 2.15 | 1.8 | 1.35 | 1.225 | 1.075
[22 empty] | 84.9 | 85.7 | 87.1 | 87.3 | 87.1 | 85.1 | 91.2 | 3 | 2.2 | 2.2 | 2.1 | 1.6 | 1.4 | 1.2
[22 empty] | 85 | 86 | 87.1 | 88 | 87.6 | 85.4 | 91.7 | 2.3 | 1.6 | 1.4 | 1.4 | 1 | 0.9 | 0.9
[22 empty] | 84.1 | 85.6 | 86.3 | 88.5 | 88.3 | 85.8 | 92.1 | 3.7 | 2.7 | 2.3 | 1.9 | 1.5 | 1.3 | 1
[22 empty] | 84.4 | 85.6 | 86.9 | 88 | 87.6 | 85.6 | 91.7 | 2.6 | 2 | 1.7 | 1.6 | 1.3 | 1.1 | 0.8
[22 empty] | 84.6 | 85.725 | 86.85 | 87.95 | 87.65 | 85.475 | 91.675 | 2.9 | 2.125 | 1.9 | 1.75 | 1.35 | 1.175 | 0.975
[21 empty] | 2022-07-07 | 84.4 | 85.8 | 86.7 | 88.4 | 88.1 | 85.8 | 92 | 3 | 2.4 | 2.2 | 1.8 | 1.5 | 1.3 | 1 | 59
[22 empty] | 83.9 | 85.3 | 86.7 | 87.6 | 87.4 | 85.3 | 91.6 | 3.3 | 2.4 | 2.2 | 1.8 | 1.4 | 1.2 | 0.9 | 60
[22 empty] | 84.9 | 85.7 | 87.3 | 87.6 | 87.3 | 85.3 | 91.6 | 2.9 | 2 | 1.7 | 1.5 | 1.1 | 1 | 0.8 | 61
[22 empty] | 85 | 85.8 | 87.1 | 87.8 | 87.5 | 85.3 | 91.6 | 3.1 | 2.4 | 2.2 | 1.8 | 1.5 | 1.2 | 0.9 | 62
[22 empty] | 84.55 | 85.65 | 86.95 | 87.85 | 87.575 | 85.425 | 91.7 | 3.075 | 2.3 | 2.075 | 1.725 | 1.375 | 1.175 | 0.9
[22 empty] | 84.4 | 85.5 | 87 | 87.8 | 87.5 | 85.4 | 91.6 | 1.4 | 0.7 | 0.8 | 0.8 | 0.6 | 0.5 | 0.2
[22 empty] | 84.5 | 85.5 | 87 | 87.6 | 87.4 | 85.3 | 91.5 | 1.4 | 0.7 | 0.8 | 0.8 | 0.6 | 0.5 | 0.1
[22 empty] | 84.9 | 85.7 | 87.1 | 87.7 | 87.3 | 85.3 | 91.5 | 1 | 0.6 | 0.5 | 0.7 | 0.4 | 0.4 | 0
[22 empty] | 85.1 | 85.6 | 87 | 87.3 | 87 | 85 | 91.1 | 1.8 | 1.2 | 1.1 | 1.2 | 0.8 | 0.7 | 0.3
[22 empty] | 84.725 | 85.575 | 87.025 | 87.6 | 87.3 | 85.25 | 91.425 | 1.4 | 0.8 | 0.8 | 0.875 | 0.6 | 0.525 | 0.15
[22 empty] | 85.4 | 86.3 | 87.5 | 87.6 | 87.3 | 85.3 | 91.3 | 0.9 | 0.4 | 0.4 | 0.6 | 0.4 | 0.3 | 0
[22 empty] | 84.6 | 85.5 | 87.1 | 87.1 | 86.8 | 85 | 91.1 | 1.1 | 0.7 | 0.6 | 0.9 | 0.6 | 0.5 | 0.2
[22 empty] | 84.6 | 85.3 | 87.3 | 86.6 | 86.4 | 84.8 | 90.7 | 1.3 | 0.7 | 0.7 | 0.9 | 0.6 | 0.5 | 0.2
[22 empty] | 85.3 | 85.2 | 87.6 | 86.3 | 85.9 | 84.5 | 90.7 | 1.2 | 0.6 | 0.7 | 0.8 | 0.5 | 0.4 | 0.1
[22 empty] | 84.975 | 85.575 | 87.375 | 86.9 | 86.6 | 84.9 | 90.95 | 1.125 | 0.6 | 0.6 | 0.8 | 0.525 | 0.425 | 0.125
[21 empty] | 2022-10-20 | 85.2 | 85.8 | 87.3 | 87.4 | 87.1 | 85.1 | 91.1 | 0.8 | 0.4 | 0.4 | 0.6 | 0.4 | 0.3 | 0.1
[22 empty] | 85.3 | 86.3 | 87.2 | 88.2 | 87.8 | 85.5 | 91.6 | 0.7 | 0.3 | 0.3 | 0.5 | 0.3 | 0.2 | 0.1
[22 empty] | 85.7 | 86.4 | 87.5 | 88.2 | 87.8 | 85.5 | 91.6 | 0.5 | 0.1 | 0.2 | 0.3 | 0.2 | 0.1 | 0.1
[22 empty] | 85.9 | 96.6 | 87.7 | 87.7 | 87.3 | 85.1 | 91.2 | 0.7 | 0.2 | 0.3 | 0.5 | 0.4 | 0.2 | 0.2
[22 empty] | 85.525 | 88.775 | 87.425 | 87.875 | 87.5 | 85.3 | 91.375 | 0.675 | 0.25 | 0.3 | 0.475 | 0.325 | 0.2 | 0.125 |  | wet wash
[22 empty] | 84.7 | 86 | 87 | 88.1 | 87.8 | 85.6 | 91.8 | 0.7 | 0.3 | 0.5 | 0.3 | 0.2 | 0.2 | 0.2
[22 empty] | 84.8 | 86.1 | 87.2 | 88.2 | 87.8 | 85.6 | 91.8 | 0.8 | 0.4 | 0.4 | 0.6 | 0.4 | 0.4 | 0.1
[22 empty] | 84.8 | 86.1 | 87.2 | 88.2 | 87.8 | 85.6 | 91.8 | 0.8 | 0.4 | 0.4 | 0.6 | 0.4 | 0.4 | 0.1
[22 empty] | 85 | 86.2 | 87.1 | 88.4 | 88 | 87.5 | 92 | 0.7 | 0.3 | 0.3 | 0.4 | 0.3 | 0.2 | 0.2
[22 empty] | 84.825 | 86.1 | 87.125 | 88.225 | 87.85 | 86.075 | 91.85 | 0.75 | 0.35 | 0.4 | 0.475 | 0.325 | 0.3 | 0.15
[21 empty] | 2022-11-04 | 85.2 | 86.3 | 87.4 | 88 | 87.6 | 85.6 | 91.4 | 0.9 | 0.5 | 0.5 | 0.6 | 0.4 | 0.3 | 0.1
[22 empty] | 85.2 | 85.9 | 87.2 | 87.9 | 87.4 | 85.4 | 91.6 | 0.7 | 0.4 | 0.4 | 0.5 | 0.3 | 0.2 | 0.2
[22 empty] | 85 | 86 | 87.5 | 87.6 | 87.2 | 85.3 | 91.2 | 0.6 | 0.2 | 0.2 | 0.6 | 0.4 | 0.3 | 0
[22 empty] | 85.13333 | 86.06667 | 87.36667 | 87.83333 | 87.4 | 85.43333 | 91.4 | 0.7333333 | 0.3666667 | 0.3666667 | 0.5666667 | 0.3666667 | 0.2666667 | 0.1
[21 empty] | 2022-11-11 | 85.4 | 86.3 | 87.6 | 88 | 87.6 | 85.5 | 91.5 | 0.7 | 0.4 | 0.3 | 0.5 | 0.4 | 0.3 | 0
[22 empty] | 85.1 | 86.2 | 87.4 | 88.1 | 87.8 | 85.6 | 91.4 | 0.8 | 0.4 | 0.4 | 0.5 | 0.4 | 0.3 | 0.1
[22 empty] | 84.4 | 85.4 | 86.8 | 87.1 | 86.8 | 84.8 | 90.8 | 1.2 | 0.6 | 0.7 | 0.9 | 0.6 | 0.5 | 0.1
[22 empty] | 85.1 | 85.7 | 87.2 | 87.1 | 86.7 | 84.8 | 90.9 | 0.8 | 0.3 | 0.4 | 0.7 | 0.4 | 0.3 | 0.1
[22 empty] | 85 | 85.9 | 87.25 | 87.575 | 87.225 | 85.175 | 91.15 | 0.875 | 0.425 | 0.45 | 0.65 | 0.45 | 0.35 | 0.075
[22 empty] | 84.8 | 85.9 | 86.8 | 88 | 87.6 | 85.5 | 91.6 | 1.4 | 0.9 | 0.9 | 1.3 | 0.8 | 0.7 | 0.4
[22 empty] | 85 | 86 | 86.8 | 88.9 | 88.3 | 85.9 | 92.2 | 1.1 | 0.8 | 0.7 | 0.8 | 0.6 | 0.5 | 0.1
[22 empty] | 85.5 | 86.7 | 87.5 | 88.3 | 87.9 | 85.6 | 91.8 | 0.5 | 0.1 | 0.1 | 0.3 | 0.2 | 0.1 | 0.3
[22 empty] | 85.4 | 86.3 | 87.4 | 87.8 | 87.4 | 85.2 | 91.3 | 1.2 | 0.9 | 0.8 | 1.1 | 0.8 | 0.7 | 0.4
[22 empty] | 85.175 | 86.225 | 87.125 | 88.25 | 87.8 | 85.55 | 91.725 | 1.05 | 0.675 | 0.625 | 0.875 | 0.6 | 0.5 | 0.3
[22 empty] | 85 | 86.1 | 87.5 | 87.7 | 87.5 | 85.4 | 91.2 | 0.9 | 0.4 | 0.5 | 0.6 | 0.4 | 0.3 | 0.1
[22 empty] | 84.7 | 86 | 87.1 | 87.9 | 87.6 | 85.4 | 91.3 | 1 | 0.5 | 0.5 | 0.7 | 0.5 | 0.4 | 0.1
[22 empty] | 85.2 | 86.2 | 87.7 | 87.7 | 87.4 | 85.2 | 91.2 | 0.6 | 0.2 | 0.3 | 0.5 | 0.3 | 0.2 | 0.1
[22 empty] | 85.8 | 86.4 | 87.7 | 87.7 | 87.3 | 85.2 | 91.1 | 0.9 | 0.4 | 0.4 | 0.6 | 0.4 | 0.3 | 0.1
[22 empty] | 85.175 | 86.175 | 87.5 | 87.75 | 87.45 | 85.3 | 91.2 | 0.85 | 0.375 | 0.425 | 0.6 | 0.4 | 0.3 | 0.1
[22 empty] | 85.2 | 86.2 | 87.4 | 87.7 | 87.4 | 85.2 | 91.2 | 0.6 | 0.2 | 0.3 | 0.5 | 0.3 | 0.3 | 0
[22 empty] | 85.4 | 86.1 | 87.4 | 87.9 | 87.5 | 85.4 | 91.3 | 0.8 | 0.4 | 0.4 | 0.6 | 0.4 | 0.3 | 0.1
[22 empty] | 84.9 | 86.1 | 87.2 | 87.6 | 87.4 | 85.3 | 91.1 | 0.9 | 0.5 | 0.5 | 0.6 | 0.4 | 0.4 | 0.1
[22 empty] | 85.16667 | 86.13333 | 87.33333 | 87.73333 | 87.43333 | 85.3 | 91.2 | 0.7666667 | 0.3666667 | 0.4 | 0.5666667 | 0.3666667 | 0.3333333 | 0.06666667
[22 empty] | 84.6 | 85.9 | 86.9 | 88 | 87.6 | 85.4 | 91.6 | 1.1 | 0.6 | 0.6 | 0.8 | 0.6 | 0.5 | 0.1
[22 empty] | 85.1 | 86.2 | 87 | 89 | 88.4 | 85.9 | 92.2 | 0.8 | 0.4 | 0.4 | 0.5 | 0.4 | 0.3 | 0
[22 empty] | 84.6 | 85.8 | 87 | 88 | 87.6 | 85.4 | 91.6 | 1.3 | 1 | 0.9 | 0.9 | 0.7 | 0.6 | 0.4
[22 empty] | 85.3 | 85.9 | 87.1 | 87.6 | 87.1 | 85 | 91.9 | 1.7 | 1.3 | 1.2 | 1.9 | 1.4 | 1.2 | 0.8
[22 empty] | 84.9 | 85.95 | 87 | 88.15 | 87.675 | 85.425 | 91.825 | 1.225 | 0.825 | 0.775 | 1.025 | 0.775 | 0.65 | 0.325
[22 empty] | 84.9 | 86 | 86.8 | 88.4 | 88 | 85.7 | 91.7 | 0.9 | 0.5 | 0.6 | 0.6 | 0.5 | 0.4 | 0
[22 empty] | 84.8 | 86 | 86.9 | 88.4 | 88 | 85.7 | 91.7 | 0.8 | 0.4 | 0.6 | 4 | 3 | 0.1 | 0.1
[22 empty] | 84.6 | 85.9 | 86.7 | 88.3 | 87.9 | 85.6 | 91.6 | 0.9 | 0.4 | 0.5 | 0.6 | 0.5 | 0.4 | 0
[22 empty] | 85.2 | 86.1 | 87.1 | 87.9 | 87.5 | 85.4 | 91.3 | 0.8 | 0.4 | 0.4 | 0.6 | 0.4 | 0.4 | 0
[21 empty] | 2022-12-23 | 84.875 | 86 | 86.875 | 88.25 | 87.85 | 85.6 | 91.575 | 0.85 | 0.425 | 0.525 | 1.45 | 1.1 | 0.325 | 0.025
[22 empty] | 85.5 | 86.4 | 86.9 | 88.8 | 88.2 | 85.5 | 92 | 0.8 | 0.4 | 0.5 | 0.7 | 0.5 | 0.4 | 0.1
[22 empty] | 85 | 86.1 | 87.2 | 88 | 87.7 | 85.5 | 91.6 | 1 | 0.5 | 0.5 | 0.6 | 0.5 | 0.3 | 0
[22 empty] | 85.4 | 86.5 | 87.1 | 88.3 | 87.9 | 85.5 | 91.7 | 0.9 | 0.5 | 0.6 | 0.7 | 0.6 | 0.5 | 0.2
[22 empty] | 85.4 | 86 | 87.4 | 87.6 | 87.2 | 85.2 | 91.4 | 0.9 | 0.4 | 0.5 | 0.6 | 0.4 | 0.4 | 0.1
[22 empty] | 85.325 | 86.25 | 87.15 | 88.175 | 87.75 | 85.425 | 91.675 | 0.9 | 0.45 | 0.525 | 0.65 | 0.5 | 0.4 | 0.1
[21 empty] | 2023-01-06 | 84.8 | 85.5 | 87.5 | 86.9 | 86.6 | 84.9 | 90.7 | 1 | 0.5 | 0.5 | 0.7 | 0.5 | 0.4 | 0
[22 empty] | 84.3 | 85.4 | 86.8 | 87.4 | 87.2 | 85.1 | 91.1 | 1.4 | 0.8 | 0.8 | 0.8 | 0.5 | 0.5 | 0.1
[22 empty] | 84.7 | 85.6 | 87.1 | 87.2 | 86.9 | 84.9 | 90.9 | 0.9 | 0.5 | 0.5 | 0.7 | 0.5 | 0.4 | 0.2
[22 empty] | 85.1 | 86 | 86.9 | 87.8 | 87.3 | 85.5 | 91.1 | 1.2 | 0.7 | 0.8 | 0.9 | 0.6 | 0.6 | 0.2
[22 empty] | 84.725 | 85.625 | 87.075 | 87.325 | 87 | 85.1 | 90.95 | 1.125 | 0.625 | 0.65 | 0.775 | 0.525 | 0.475 | 0.125
[21 empty] | 2023-01-18 | 84.5 | 85.4 | 86.9 | 87.2 | 86.9 | 85 | 90.9 | 1.1 | 0.7 | 0.7 | 0.8 | 0.6 | 0.6 | 0.2
[22 empty] | 84 | 85.4 | 86.5 | 87.5 | 87.2 | 85.1 | 91.1 | 2.1 | 1.3 | 1.4 | 1.4 | 1.2 | 1 | 0.8
[22 empty] | 83.9 | 85.1 | 86.6 | 87.3 | 87 | 85 | 91.1 | 1.8 | 1.2 | 1.2 | 1.3 | 0.9 | 1 | 0.8
[22 empty] | 85.4 | 85.7 | 87.4 | 87.1 | 86.6 | 84.9 | 90.9 | 2.1 | 1.4 | 1.4 | 1.6 | 1.2 | 1.1 | 0.8
[22 empty] | 84.45 | 85.4 | 86.85 | 87.275 | 86.925 | 85 | 91 | 1.775 | 1.15 | 1.175 | 1.275 | 0.975 | 0.925 | 0.65
[21 empty] | 2023-02-09 | 84.8 | 86.1 | 87 | 87.7 | 87.4 | 85.2 | 91.2 | 1.6 | 0.9 | 1 | 1.2 | 0.8 | 0.9 | 0.7
[22 empty] | 83.8 | 85.4 | 86.2 | 87.5 | 87.3 | 85 | 91.1 | 1.4 | 0.8 | 0.9 | 1 | 0.7 | 0.7 | 0.4
[22 empty] | 84.4 | 85.6 | 86.5 | 87.3 | 87.1 | 84.8 | 91 | 1.3 | 0.8 | 0.9 | 1.1 | 0.8 | 0.8 | 0.5
[22 empty] | 84.9 | 85.9 | 86.6 | 87.5 | 87.1 | 84.9 | 91.1 | 1.5 | 1 | 1.1 | 1.3 | 1 | 0.9 | 0.5
[22 empty] | 84.475 | 85.75 | 86.575 | 87.5 | 87.225 | 84.975 | 91.1 | 1.45 | 0.875 | 0.975 | 1.15 | 0.825 | 0.825 | 0.525
[21 empty] | 2023-03-09 | 84.3 | 85.5 | 86.6 | 87.2 | 86.9 | 84.8 | 90.7 | 2.1 | 1.5 | 1.5 | 1.6 | 1.3 | 1.3 | 1.1
[22 empty] | 83.5 | 84.7 | 86.4 | 86.1 | 86 | 84.2 | 90 | 1.8 | 1.2 | 1.2 | 1.4 | 1.1 | 1 | 0.8
[22 empty] | 84.2 | 85.3 | 86.5 | 87.2 | 86.9 | 84.7 | 90.8 | 1.6 | 1 | 1 | 1.2 | 0.9 | 0.8 | 0.6
[22 empty] | 83.9 | 84.5 | 86.7 | 85.7 | 85.6 | 84 | 90.1 | 2.4 | 1.6 | 1.3 | 1.3 | 0.9 | 0.7 | 0.5
[22 empty] | 83.975 | 85 | 86.55 | 86.55 | 86.35 | 84.425 | 90.4 | 1.975 | 1.325 | 1.25 | 1.375 | 1.05 | 0.95 | 0.75
[21 empty] | 2023-03-17 | 83.9 | 85.5 | 86 | 88 | 87.6 | 85.1 | 90.8 | 1.9 | 1 | 1.2 | 1.3 | 1 | 1 | 1 | 27
[22 empty] | 84.2 | 85.4 | 86.5 | 87.2 | 86.9 | 84.8 | 90.8 | 1.6 | 1 | 1.1 | 1.3 | 1 | 0.9 | 0.7
[22 empty] | 84.8 | 85.7 | 86.4 | 88 | 87.6 | 85.2 | 91.5 | 1.5 | 0.9 | 1 | 1.2 | 1 | 0.9 | 0.5
[22 empty] | 84.3 | 85.3 | 86.6 | 87 | 86.7 | 84.6 | 90.8 | 1.6 | 1 | 1 | 1.2 | 0.8 | 0.8 | 0.5
[22 empty] | 84.3 | 85.475 | 86.375 | 87.55 | 87.2 | 84.925 | 90.975 | 1.65 | 0.975 | 1.075 | 1.25 | 0.95 | 0.9 | 0.675
[21 empty] | 2023-03-17 | 85.3 | 86 | 87.4 | 87.6 | 87.2 | 85.2 | 91.1 | 1.1 | 0.4 | 0.5 | 0.6 | 0.3 | 0.3 | 0.1
[22 empty] | 84.6 | 85.8 | 86.8 | 88.2 | 87.8 | 85.5 | 91.5 | 0.9 | 0.4 | 0.5 | 0.5 | 0.4 | 0.3 | 0.1
[22 empty] | 85.3 | 86.3 | 87.4 | 88.2 | 87.9 | 85.6 | 91.6 | 0.6 | 0.3 | 0.3 | 0.5 | 0.3 | 0.2 | 0.2
[22 empty] | 85.1 | 86.1 | 87.2 | 88 | 87.7 | 85.6 | 91.5 | 0.7 | 0.4 | 0.4 | 0.5 | 0.4 | 0.2 | 0.2
[22 empty] | 85.075 | 86.05 | 87.2 | 88 | 87.65 | 85.475 | 91.425 | 0.825 | 0.375 | 0.425 | 0.525 | 0.35 | 0.25 | 0.15
[21 empty] | 2023-03-31 | 85.4 | 85.9 | 87.8 | 87 | 86.6 | 84.9 | 91 | 1.2 | 0.9 | 0.8 | 0.9 | 0.6 | 0.5 | 0.2
[22 empty] | 86 | 86.7 | 88 | 88.1 | 87.7 | 85.6 | 91.6 | 0.9 | 0.5 | 0.5 | 0.6 | 0.5 | 0.3 | 0
[22 empty] | 85.3 | 85.7 | 87.3 | 88.5 | 87.6 | 85.8 | 92.1 | 0.7 | 0.3 | 0.3 | 0.4 | 0.3 | 0.3 | 0
[22 empty] | 84.9 | 85.8 | 87.2 | 87.7 | 87.4 | 85.4 | 91.4 | 1.1 | 0.6 | 0.7 | 0.8 | 0.5 | 0.3 | 0.1
[22 empty] | 85.4 | 86.025 | 87.575 | 87.825 | 87.325 | 85.425 | 91.525 | 0.975 | 0.575 | 0.575 | 0.675 | 0.475 | 0.35 | 0.075
[21 empty] | 2023-04-06 | 84.9 | 85.7 | 87.2 | 87.6 | 87.1 | 85.3 | 91.4 | 0.9 | 0.6 | 0.5 | 0.7 | 0.6 | 0.3 | 0.1
[22 empty] | 85.1 | 85.8 | 87.2 | 87.9 | 87.4 | 85.4 | 91.6 | 0.6 | 0.4 | 0.3 | 0.5 | 0.3 | 0.2 | 0
[22 empty] | 85.5 | 86.4 | 87.7 | 87.8 | 87.5 | 85.4 | 91.4 | 0.6 | 0.2 | 0.3 | 0.4 | 0.3 | 0.2 | 0.2
[22 empty] | 85 | 86 | 86.7 | 88.6 | 88 | 85.5 | 91.8 | 1.5 | 0.9 | 0.7 | 0.7 | 0.4 | 0.3 | 0
[22 empty] | 85.125 | 85.975 | 87.2 | 87.975 | 87.5 | 85.4 | 91.55 | 0.9 | 0.525 | 0.45 | 0.575 | 0.4 | 0.25 | 0.075
[21 empty] | 2023-04-13 | 85.1 | 86.5 | 87.1 | 88.6 | 88.2 | 85.8 | 91.7 | 0.7 | 0.3 | 0.4 | 0.5 | 0.3 | 0.2 | 0.2
[22 empty] | 84.7 | 86.2 | 86.8 | 88.6 | 88.2 | 85.8 | 91.9 | 0.9 | 0.4 | 0.4 | 0.5 | 0.3 | 0.2 | 0
[22 empty] | 84.7 | 86.1 | 87.3 | 87.6 | 87.4 | 85.2 | 91.2 | 0.8 | 0.3 | 0.4 | 0.5 | 0.3 | 0.3 | 0.1
[22 empty] | 85.3 | 86.4 | 87.5 | 87.8 | 87.5 | 85.2 | 91.2 | 1.2 | 0.6 | 0.7 | 0.6 | 0.5 | 0.4 | 0.1
[22 empty] | 84.95 | 86.3 | 87.175 | 88.15 | 87.825 | 85.5 | 91.5 | 0.9 | 0.4 | 0.475 | 0.525 | 0.35 | 0.275 | 0.1
[21 empty] | 2023-04-20 | 85.1 | 86.4 | 87.1 | 88.6 | 88.2 | 85.8 | 91.8 | 1 | 0.5 | 0.5 | 0.7 | 0.5 | 0.3 | 0
[22 empty] | 84.8 | 86.2 | 87.1 | 88.2 | 87.9 | 85.6 | 91.7 | 0.8 | 0.4 | 0.4 | 0.5 | 0.4 | 0.3 | 0
[22 empty] | 84.8 | 85.7 | 86.9 | 87.5 | 87.1 | 85 | 91.3 | 1.2 | 0.7 | 0.7 | 0.7 | 0.5 | 0.4 | 0.1
[22 empty] | 85.1 | 85.8 | 87.4 | 87.4 | 87.1 | 85.1 | 91.2 | 2.3 | 1.3 | 1 | 0.8 | 0.5 | 0.3 | 0
[22 empty] | 84.95 | 86.025 | 87.125 | 87.925 | 87.575 | 85.375 | 91.5 | 1.325 | 0.725 | 0.65 | 0.675 | 0.475 | 0.325 | 0.025
[21 empty] | 2023-04-27 | 85.4 | 86.2 | 87.4 | 87.9 | 87.4 | 85.3 | 91.4 | 2.1 | 0.3 | 0.6 | 0.7 | 0.4 | 0.3 | 0.1
[22 empty] | 85.3 | 86.4 | 87.4 | 88.2 | 87.8 | 85.6 | 91.6 | 0.9 | 0.4 | 0.4 | 0.6 | 0.3 | 0.2 | 0.2
[22 empty] | 85.1 | 86.3 | 87.2 | 88.2 | 87.9 | 85.7 | 91.7 | 1 | 0.5 | 0.4 | 0.6 | 0.3 | 0.3 | 0.1
[22 empty] | 84.9 | 85.3 | 87 | 87.7 | 87.1 | 85.4 | 91.6 | 1.1 | 0.5 | 0.6 | 0.7 | 0.5 | 0.3 | 0.1
[22 empty] | 85.175 | 86.05 | 87.25 | 88 | 87.55 | 85.5 | 91.575 | 1.275 | 0.425 | 0.5 | 0.65 | 0.375 | 0.275 | 0.125
[21 empty] | 2023-05-12 | 85.5 | 86.5 | 87.9 | 87.7 | 87.3 | 85.1 | 90.8 | 1.8 | 1.2 | 1.2 | 1.3 | 1 | 1 | 0.7
[22 empty] | 85.8 | 87 | 88.2 | 88.3 | 87.8 | 85.6 | 91.4 | 1 | 0.5 | 0.6 | 0.7 | 0.5 | 0.4 | 0
[22 empty] | 86.9 | 87.6 | 88.5 | 88.5 | 87.9 | 87.7 | 91.6 | 1 | 0.4 | 0.6 | 1 | 0.8 | 0.7 | 0.3
[22 empty] | 86.06667 | 87.03333 | 88.2 | 88.16667 | 87.66667 | 86.13333 | 91.26667 | 1.266667 | 0.7 | 0.8 | 1 | 0.7666667 | 0.7 | 0.3333333
[21 empty] | 2023-05-22 | 85.7 | 86.7 | 87.5 | 88.7 | 88 | 85.8 | 91.8 | 0.9 | 0.4 | 0.4 | 0.5 | 0.3 | 0.2 | 0.1
[22 empty] | 85.6 | 86.5 | 87.5 | 88.4 | 87.7 | 85.5 | 91.6 | 0.8 | 0.3 | 0.4 | 0.4 | 0.3 | 0.2 | 0.1
[22 empty] | 85.4 | 86.4 | 87.5 | 88.1 | 87.6 | 85.5 | 91.4 | 0.9 | 0.4 | 0.4 | 0.6 | 0.4 | 0.3 | 0.1
[22 empty] | 86 | 86.6 | 87.7 | 88.1 | 87.4 | 85.3 | 91.3 | 0.9 | 0.4 | 0.4 | 0.6 | 0.4 | 0.3 | 0
[21 empty] | 2023-05-18 | 85.675 | 86.55 | 87.55 | 88.325 | 87.675 | 85.525 | 91.525 | 0.875 | 0.375 | 0.4 | 0.525 | 0.35 | 0.25 | 0.075
[21 empty] | 2023-05-29 | 84.9 | 87.2 | 87.8 | 86.7 | 86.7 | 84.8 | 90.4 | 0.9 | 0.5 | 0.5 | 0.6 | 0.4 | 0.3 | 0.1
[22 empty] | 85.8 | 86.8 | 87.8 | 87.9 | 87.6 | 85.3 | 91.1 | 0.7 | 0.3 | 0.3 | 0.5 | 0.3 | 0.2 | 0.1
[22 empty] | 84.9 | 85.9 | 87.4 | 86.3 | 86.3 | 84.4 | 90.1 | 1.3 | 0.8 | 0.8 | 1.2 | 0.8 | 0.6 | 0.3
[22 empty] | 85.2 | 86.63333 | 87.66667 | 86.96667 | 86.86667 | 84.83333 | 90.53333 | 0.9666667 | 0.5333333 | 0.5333333 | 0.7666667 | 0.5 | 0.3666667 | 0.1666667